## Aluminum_GR3
Total Time (s) | Cycle Elapsed Time (s) | Total Cycles | Elapsed Cycles | Step | Total Cycle Count(8800 (0,3) Waveform) | Position(8800 (0,3):Position) (mm) | Load(8800 (0,3):Load) (kN) | Extension mm from Extensometer (mm)
0 | 0 | 1 | 1 | 1 | 1 | 0.0003451831 | 0.01792908 | -0.01709223
0.01 | 0.01 | 1 | 1 | 1 | 1 | 0.0003360993 | 0.01606941 | -0.004067421
0.02 | 0.02 | 1 | 1 | 1 | 1 | 0.0003633506 | 0.02166033 | -0.002715588
0.031 | 0.031 | 1 | 1 | 1 | 1 | -0.001108219 | 0.01583099 | -0.006334782
0.033 | 0.033 | 1 | 1 | 1 | 1 | -0.0007857457 | 0.01529455 | -0.004518032
0.041 | 0.041 | 1 | 1 | 1 | 1 | -0.0005086909 | 0.02161264 | 0.006928444
0.043 | 0.043 | 1 | 1 | 1 | 1 | -0.001812211 | 0.02503395 | -0.001673699
0.044 | 0.044 | 1 | 1 | 1 | 1 | 0.0007812039 | 0.02280474 | 0.0003242493
0.054 | 0.054 | 1 | 1 | 1 | 1 | 0.001289895 | 0.02049208 | -0.02424717
0.064 | 0.064 | 1 | 1 | 1 | 1 | 0.0003179318 | 0.01914501 | -0.0006341935
0.075 | 0.075 | 1 | 1 | 1 | 1 | -0.0004905234 | 0.03665686 | -0.006742478
0.085 | 0.085 | 1 | 1 | 1 | 1 | 0.000426937 | 0.04713535 | 0.005311966
0.096 | 0.096 | 1 | 1 | 1 | 1 | 0.00603162 | 0.1007795 | 0.0006818772
0.107 | 0.107 | 1 | 1 | 1 | 1 | 0.01066434 | 0.1994491 | -0.0006771088
0.117 | 0.117 | 1 | 1 | 1 | 1 | 0.01387999 | 0.2795339 | 0.0003767014
0.128 | 0.128 | 1 | 1 | 1 | 1 | 0.01854905 | 0.3687739 | 0.003008843
0.138 | 0.138 | 1 | 1 | 1 | 1 | 0.02141044 | 0.448072 | 0.0125885
0.149 | 0.149 | 1 | 1 | 1 | 1 | 0.02608858 | 0.5265355 | 0.006523133
0.159 | 0.159 | 1 | 1 | 1 | 1 | 0.02924064 | 0.5910635 | 0.009098054
0.169 | 0.169 | 1 | 1 | 1 | 1 | 0.0308848 | 0.643754 | 0.02831459
0.18 | 0.18 | 1 | 1 | 1 | 1 | 0.03215653 | 0.6808996 | 0.007486344
0.19 | 0.19 | 1 | 1 | 1 | 1 | 0.03321025 | 0.6976724 | 0.02225876
0.2 | 0.2 | 1 | 1 | 1 | 1 | 0.0356992 | 0.7078767 | 0.01312733
0.211 | 0.211 | 1 | 1 | 1 | 1 | 0.03354635 | 0.7221699 | 0.01806736
0.221 | 0.221 | 1 | 1 | 1 | 1 | 0.035027 | 0.7334113 | 0.01636028
0.231 | 0.231 | 1 | 1 | 1 | 1 | 0.03552661 | 0.7385015 | 0.01352787
0.242 | 0.242 | 1 | 1 | 1 | 1 | 0.03710718 | 0.7484317 | 0.02918244
0.252 | 0.252 | 1 | 1 | 1 | 1 | 0.03504517 | 0.7608294 | 0.0007915497
0.262 | 0.262 | 1 | 1 | 1 | 1 | 0.03772488 | 0.7796168 | 0.0201416
0.272 | 0.272 | 1 | 1 | 1 | 1 | 0.03767038 | 0.7806063 | 0.02079487
0.282 | 0.282 | 1 | 1 | 1 | 1 | 0.03885127 | 0.7889867 | 0.01162529
0.293 | 0.293 | 1 | 1 | 1 | 1 | 0.03878768 | 0.7984757 | 0.03217221
0.303 | 0.303 | 1 | 1 | 1 | 1 | 0.04005941 | 0.8087039 | 0.01338005
0.313 | 0.313 | 1 | 1 | 1 | 1 | 0.03992315 | 0.8182883 | 0.01276493
0.323 | 0.323 | 1 | 1 | 1 | 1 | 0.03926004 | 0.8289456 | 0.02289772
0.333 | 0.333 | 1 | 1 | 1 | 1 | 0.04082244 | 0.8342147 | 0.0135994
0.343 | 0.343 | 1 | 1 | 1 | 1 | 0.04098595 | 0.8493543 | 0.03872395
0.354 | 0.354 | 1 | 1 | 1 | 1 | 0.04194883 | 0.8525968 | 0.01366615
0.364 | 0.364 | 1 | 1 | 1 | 1 | 0.0426392 | 0.8707643 | 0.02468109
0.374 | 0.374 | 1 | 1 | 1 | 1 | 0.04213959 | 0.8724213 | 0.0225544
0.384 | 0.384 | 1 | 1 | 1 | 1 | 0.04349307 | 0.8911014 | 0.004787445
0.394 | 0.394 | 1 | 1 | 1 | 1 | 0.04426519 | 0.8983612 | 0.02895832
0.404 | 0.404 | 1 | 1 | 1 | 1 | 0.04500098 | 0.9084225 | 0.01506329
0.414 | 0.414 | 1 | 1 | 1 | 1 | 0.04474663 | 0.9214401 | 0.01614571
0.425 | 0.425 | 1 | 1 | 1 | 1 | 0.04650888 | 0.9405017 | 0.02646923
0.435 | 0.435 | 1 | 1 | 1 | 1 | 0.04555509 | 0.9483814 | 0.01496792
0.445 | 0.445 | 1 | 1 | 1 | 1 | 0.04600927 | 0.9568453 | 0.028615
0.455 | 0.455 | 1 | 1 | 1 | 1 | 0.04737184 | 0.9681821 | 0.01049519
0.465 | 0.465 | 1 | 1 | 1 | 1 | 0.04829838 | 0.9856105 | 0.03406525
0.475 | 0.475 | 1 | 1 | 1 | 1 | 0.04898875 | 1.002598 | 0.02811432
0.486 | 0.486 | 1 | 1 | 1 | 1 | 0.04881616 | 1.008797 | 0.02593041
0.496 | 0.496 | 1 | 1 | 1 | 1 | 0.04999705 | 1.020443 | 0.03377915
0.506 | 0.506 | 1 | 1 | 1 | 1 | 0.05050574 | 1.042199 | 0.01829147
0.516 | 0.516 | 1 | 1 | 1 | 1 | 0.05229524 | 1.057863 | 0.02866268
0.526 | 0.526 | 1 | 1 | 1 | 1 | 0.05146862 | 1.067984 | 0.02723694
0.536 | 0.536 | 1 | 1 | 1 | 1 | 0.05300377 | 1.085889 | 0.02215386
0.546 | 0.546 | 1 | 1 | 1 | 1 | 0.0574094 | 1.104403 | 0.0313282
0.556 | 0.556 | 1 | 1 | 1 | 1 | 0.05421191 | 1.120985 | 0.03574372
0.566 | 0.566 | 1 | 1 | 1 | 1 | 0.05628301 | 1.143146 | 0.03142834
0.576 | 0.576 | 1 | 1 | 1 | 1 | 0.05512937 | 1.15658 | 0.03898144
0.587 | 0.587 | 1 | 1 | 1 | 1 | 0.05930791 | 1.185727 | 0.01812458
0.597 | 0.597 | 1 | 1 | 1 | 1 | 0.05990744 | 1.203978 | 0.03431797
0.607 | 0.607 | 1 | 1 | 1 | 1 | 0.06078856 | 1.227951 | 0.03531933
0.617 | 0.617 | 1 | 1 | 1 | 1 | 0.06196945 | 1.240826 | 0.03214836
0.627 | 0.627 | 1 | 1 | 1 | 1 | 0.06271432 | 1.263189 | 0.03175259
0.637 | 0.637 | 1 | 1 | 1 | 1 | 0.06392246 | 1.273966 | 0.0267601
0.647 | 0.647 | 1 | 1 | 1 | 1 | 0.06503068 | 1.300764 | 0.04344464
0.657 | 0.657 | 1 | 1 | 1 | 1 | 0.06596631 | 1.317048 | 0.03144264
0.667 | 0.667 | 1 | 1 | 1 | 1 | 0.06632057 | 1.338971 | 0.04895687
0.677 | 0.677 | 1 | 1 | 1 | 1 | 0.06717445 | 1.358712 | 0.02850533
0.687 | 0.687 | 1 | 1 | 1 | 1 | 0.06851885 | 1.375163 | 0.04191399
0.697 | 0.697 | 1 | 1 | 1 | 1 | 0.06910929 | 1.387072 | 0.027318
0.708 | 0.708 | 1 | 1 | 1 | 1 | 0.07037193 | 1.416135 | 0.02817154
0.718 | 0.718 | 1 | 1 | 1 | 1 | 0.07078979 | 1.428246 | 0.03024578
0.728 | 0.728 | 1 | 1 | 1 | 1 | 0.07250662 | 1.447248 | 0.02241135
0.738 | 0.738 | 1 | 1 | 1 | 1 | 0.0724612 | 1.461196 | 0.03058911
0.748 | 0.748 | 1 | 1 | 1 | 1 | 0.07555876 | 1.488423 | 0.02977371
0.758 | 0.758 | 1 | 1 | 1 | 1 | 0.07527717 | 1.493216 | 0.04491806
0.768 | 0.768 | 1 | 1 | 1 | 1 | 0.07840198 | 1.514292 | 0.04245758
0.778 | 0.778 | 1 | 1 | 1 | 1 | 0.07652164 | 1.534379 | 0.03361702
0.788 | 0.788 | 1 | 1 | 1 | 1 | 0.07815672 | 1.553428 | 0.04299164
0.798 | 0.798 | 1 | 1 | 1 | 1 | 0.07801138 | 1.570451 | 0.03905297
0.808 | 0.808 | 1 | 1 | 1 | 1 | 0.08054575 | 1.585269 | 0.03503323
0.818 | 0.818 | 1 | 1 | 1 | 1 | 0.08087277 | 1.613975 | 0.04302979
0.828 | 0.828 | 1 | 1 | 1 | 1 | 0.08203549 | 1.631129 | 0.0282383
0.839 | 0.839 | 1 | 1 | 1 | 1 | 0.08227167 | 1.655614 | 0.04777432
0.849 | 0.849 | 1 | 1 | 1 | 1 | 0.08456078 | 1.684165 | 0.04150868
0.859 | 0.859 | 1 | 1 | 1 | 1 | 0.08558724 | 1.701319 | 0.0419569
0.869 | 0.869 | 1 | 1 | 1 | 1 | 0.08662279 | 1.727486 | 0.0381136
0.879 | 0.879 | 1 | 1 | 1 | 1 | 0.08697706 | 1.749218 | 0.04086018
0.889 | 0.889 | 1 | 1 | 1 | 1 | 0.08882106 | 1.780701 | 0.05905152
0.899 | 0.899 | 1 | 1 | 1 | 1 | 0.08907541 | 1.794362 | 0.03692627
0.909 | 0.909 | 1 | 1 | 1 | 1 | 0.09135543 | 1.815796 | 0.04940033
0.919 | 0.919 | 1 | 1 | 1 | 1 | 0.09160069 | 1.836073 | 0.04804612
0.929 | 0.929 | 1 | 1 | 1 | 1 | 0.09396247 | 1.860225 | 0.03882408
0.939 | 0.939 | 1 | 1 | 1 | 1 | 0.09443483 | 1.880753 | 0.05138874
0.949 | 0.949 | 1 | 1 | 1 | 1 | 0.09538862 | 1.897347 | 0.04845143
0.959 | 0.959 | 1 | 1 | 1 | 1 | 0.09563389 | 1.918721 | 0.04392624
0.97 | 0.97 | 1 | 1 | 1 | 1 | 0.09706004 | 1.93702 | 0.05212784
0.98 | 0.98 | 1 | 1 | 1 | 1 | 0.09924922 | 1.957524 | 0.04630089
0.99 | 0.99 | 1 | 1 | 1 | 1 | 0.09902213 | 1.979017 | 0.06501198
1 | 1 | 1 | 1 | 1 | 1 | 0.1001667 | 1.989055 | 0.04980564
1.01 | 1.01 | 1 | 1 | 1 | 1 | 0.1019108 | 2.009451 | 0.05376339
1.02 | 1.02 | 1 | 1 | 1 | 1 | 0.1023377 | 2.02955 | 0.04363537
1.03 | 1.03 | 1 | 1 | 1 | 1 | 0.1034641 | 2.0455 | 0.05058766
1.04 | 1.04 | 1 | 1 | 1 | 1 | 0.1042635 | 2.05878 | 0.05367279
1.05 | 1.05 | 1 | 1 | 1 | 1 | 0.1050265 | 2.082992 | 0.0492096
1.06 | 1.06 | 1 | 1 | 1 | 1 | 0.1047267 | 2.104223 | 0.05646229
1.07 | 1.07 | 1 | 1 | 1 | 1 | 0.1066888 | 2.118146 | 0.04779816
1.08 | 1.08 | 1 | 1 | 1 | 1 | 0.1067252 | 2.129376 | 0.0640297
1.09 | 1.09 | 1 | 1 | 1 | 1 | 0.1077607 | 2.144516 | 0.05799294
1.1 | 1.1 | 1 | 1 | 1 | 1 | 0.1102315 | 2.164721 | 0.05769253
1.11 | 1.11 | 1 | 1 | 1 | 1 | 0.1099408 | 2.184808 | 0.0437212
1.12 | 1.12 | 1 | 1 | 1 | 1 | 0.1097591 | 2.197313 | 0.05927563
1.13 | 1.13 | 1 | 1 | 1 | 1 | 0.1118484 | 2.216959 | 0.05419732
1.14 | 1.14 | 1 | 1 | 1 | 1 | 0.1134381 | 2.23583 | 0.06815911
1.15 | 1.15 | 1 | 1 | 1 | 1 | 0.1129112 | 2.243662 | 0.06073475
1.161 | 1.161 | 1 | 1 | 1 | 1 | 0.1142465 | 2.269626 | 0.05973816
1.171 | 1.171 | 1 | 1 | 1 | 1 | 0.1156727 | 2.285099 | 0.05262852
1.181 | 1.181 | 1 | 1 | 1 | 1 | 0.115273 | 2.302623 | 0.05880356
1.191 | 1.191 | 1 | 1 | 1 | 1 | 0.1171079 | 2.319801 | 0.06150246
1.201 | 1.201 | 1 | 1 | 1 | 1 | 0.1158816 | 2.343059 | 0.06078244
1.211 | 1.211 | 1 | 1 | 1 | 1 | 0.1196877 | 2.366197 | 0.06089688
1.221 | 1.221 | 1 | 1 | 1 | 1 | 0.1190882 | 2.386618 | 0.05968571
1.231 | 1.231 | 1 | 1 | 1 | 1 | 0.1210684 | 2.40339 | 0.06177903
1.241 | 1.241 | 1 | 1 | 1 | 1 | 0.1246111 | 2.434909 | 0.05613327
1.251 | 1.251 | 1 | 1 | 1 | 1 | 0.1230214 | 2.455056 | 0.06376744
1.261 | 1.261 | 1 | 1 | 1 | 1 | 0.124711 | 2.471054 | 0.0725174
1.271 | 1.271 | 1 | 1 | 1 | 1 | 0.1267912 | 2.495587 | 0.06770611
1.282 | 1.282 | 1 | 1 | 1 | 1 | 0.1280175 | 2.523172 | 0.06293297
1.292 | 1.292 | 1 | 1 | 1 | 1 | 0.1287533 | 2.536786 | 0.0705719
1.302 | 1.302 | 1 | 1 | 1 | 1 | 0.1311332 | 2.567232 | 0.06827355
1.312 | 1.312 | 1 | 1 | 1 | 1 | 0.1312059 | 2.581537 | 0.06855011
1.322 | 1.322 | 1 | 1 | 1 | 1 | 0.1321052 | 2.608848 | 0.0829649
1.332 | 1.332 | 1 | 1 | 1 | 1 | 0.1320689 | 2.618682 | 0.06650448
1.342 | 1.342 | 1 | 1 | 1 | 1 | 0.1354389 | 2.646589 | 0.07108689
1.352 | 1.352 | 1 | 1 | 1 | 1 | 0.1356479 | 2.669418 | 0.06134987
1.362 | 1.362 | 1 | 1 | 1 | 1 | 0.1348758 | 2.676558 | 0.07113934
1.372 | 1.372 | 1 | 1 | 1 | 1 | 0.1369832 | 2.694535 | 0.06901742
1.382 | 1.382 | 1 | 1 | 1 | 1 | 0.1368106 | 2.723265 | 0.08388997
1.392 | 1.392 | 1 | 1 | 1 | 1 | 0.1375827 | 2.738774 | 0.0812912
1.402 | 1.402 | 1 | 1 | 1 | 1 | 0.1392178 | 2.751577 | 0.07055283
1.413 | 1.413 | 1 | 1 | 1 | 1 | 0.1409346 | 2.773714 | 0.07892609
1.423 | 1.423 | 1 | 1 | 1 | 1 | 0.1406439 | 2.793264 | 0.07253647
1.433 | 1.433 | 1 | 1 | 1 | 1 | 0.1429966 | 2.803564 | 0.07573128
1.443 | 1.443 | 1 | 1 | 1 | 1 | 0.143687 | 2.827311 | 0.07655144
1.453 | 1.453 | 1 | 1 | 1 | 1 | 0.1449496 | 2.838051 | 0.07083893
1.463 | 1.463 | 1 | 1 | 1 | 1 | 0.147811 | 2.856743 | 0.06502629
1.473 | 1.473 | 1 | 1 | 1 | 1 | 0.1474749 | 2.865922 | 0.06892205
1.483 | 1.483 | 1 | 1 | 1 | 1 | 0.1491736 | 2.894151 | 0.073452
1.493 | 1.493 | 1 | 1 | 1 | 1 | 0.1487739 | 2.900982 | 0.07788659
1.503 | 1.503 | 1 | 1 | 1 | 1 | 0.1506724 | 2.923429 | 0.07621766
1.513 | 1.513 | 1 | 1 | 1 | 1 | 0.1499548 | 2.937973 | 0.07315636
1.523 | 1.523 | 1 | 1 | 1 | 1 | 0.1523983 | 2.956498 | 0.07936478
1.533 | 1.533 | 1 | 1 | 1 | 1 | 0.1524892 | 2.967918 | 0.07902623
1.544 | 1.544 | 1 | 1 | 1 | 1 | 0.1548146 | 2.980793 | 0.07687092
1.554 | 1.554 | 1 | 1 | 1 | 1 | 0.154097 | 2.999127 | 0.06957531
1.564 | 1.564 | 1 | 1 | 1 | 1 | 0.1543786 | 3.010857 | 0.07610322
1.574 | 1.574 | 1 | 1 | 1 | 1 | 0.154097 | 3.026748 | 0.08055211
1.584 | 1.584 | 1 | 1 | 1 | 1 | 0.1566405 | 3.042865 | 0.08915902
1.594 | 1.594 | 1 | 1 | 1 | 1 | 0.1582483 | 3.062797 | 0.08393765
1.604 | 1.604 | 1 | 1 | 1 | 1 | 0.1581029 | 3.072059 | 0.07527829
1.614 | 1.614 | 1 | 1 | 1 | 1 | 0.1587479 | 3.088522 | 0.09451867
1.624 | 1.624 | 1 | 1 | 1 | 1 | 0.1593383 | 3.107989 | 0.096097
1.634 | 1.634 | 1 | 1 | 1 | 1 | 0.1597108 | 3.12674 | 0.08128644
1.644 | 1.644 | 1 | 1 | 1 | 1 | 0.1614185 | 3.152335 | 0.08589745
1.654 | 1.654 | 1 | 1 | 1 | 1 | 0.1623541 | 3.173304 | 0.08553982
1.664 | 1.664 | 1 | 1 | 1 | 1 | 0.1653427 | 3.200769 | 0.08614541
1.675 | 1.675 | 1 | 1 | 1 | 1 | 0.1652519 | 3.221905 | 0.08477212
1.685 | 1.685 | 1 | 1 | 1 | 1 | 0.1678135 | 3.25017 | 0.08560658
1.695 | 1.695 | 1 | 1 | 1 | 1 | 0.1681405 | 3.274775 | 0.08057118
1.705 | 1.705 | 1 | 1 | 1 | 1 | 0.1701662 | 3.293562 | 0.0912571
1.715 | 1.715 | 1 | 1 | 1 | 1 | 0.1683676 | 3.31316 | 0.08728028
1.725 | 1.725 | 1 | 1 | 1 | 1 | 0.1717649 | 3.333926 | 0.09267808
1.735 | 1.735 | 1 | 1 | 1 | 1 | 0.1726006 | 3.357065 | 0.07754326
1.745 | 1.745 | 1 | 1 | 1 | 1 | 0.172746 | 3.377736 | 0.09253979
1.755 | 1.755 | 1 | 1 | 1 | 1 | 0.1738542 | 3.403914 | 0.09764195
1.765 | 1.765 | 1 | 1 | 1 | 1 | 0.1775604 | 3.421628 | 0.09215356
1.775 | 1.775 | 1 | 1 | 1 | 1 | 0.176107 | 3.436124 | 0.09264947
1.785 | 1.785 | 1 | 1 | 1 | 1 | 0.1796042 | 3.453243 | 0.08973599
1.796 | 1.796 | 1 | 1 | 1 | 1 | 0.1801492 | 3.484368 | 0.08499146
1.806 | 1.806 | 1 | 1 | 1 | 1 | 0.1820023 | 3.498602 | 0.09503842
1.816 | 1.816 | 1 | 1 | 1 | 1 | 0.1814028 | 3.515053 | 0.09101391
1.826 | 1.826 | 1 | 1 | 1 | 1 | 0.184028 | 3.543472 | 0.0908804
1.836 | 1.836 | 1 | 1 | 1 | 1 | 0.1831832 | 3.556025 | 0.09571076
1.846 | 1.846 | 1 | 1 | 1 | 1 | 0.1851181 | 3.567147 | 0.08679867
1.856 | 1.856 | 1 | 1 | 1 | 1 | 0.1852725 | 3.589725 | 0.09564877
1.866 | 1.866 | 1 | 1 | 1 | 1 | 0.1864715 | 3.605866 | 0.09952546
1.876 | 1.876 | 1 | 1 | 1 | 1 | 0.1865351 | 3.632975 | 0.08250237
1.886 | 1.886 | 1 | 1 | 1 | 1 | 0.1886789 | 3.643453 | 0.09789468
1.896 | 1.896 | 1 | 1 | 1 | 1 | 0.1890695 | 3.660572 | 0.09674073
1.906 | 1.906 | 1 | 1 | 1 | 1 | 0.1932571 | 3.679371 | 0.09574414
1.916 | 1.916 | 1 | 1 | 1 | 1 | 0.191513 | 3.6919 | 0.1059342
1.927 | 1.927 | 1 | 1 | 1 | 1 | 0.1924759 | 3.718209 | 0.103631
1.937 | 1.937 | 1 | 1 | 1 | 1 | 0.1927575 | 3.729057 | 0.0890112
1.947 | 1.947 | 1 | 1 | 1 | 1 | 0.1960458 | 3.745651 | 0.09733201
1.957 | 1.957 | 1 | 1 | 1 | 1 | 0.19541 | 3.756499 | 0.09724141
1.967 | 1.967 | 1 | 1 | 1 | 1 | 0.1963819 | 3.77841 | 0.1017571
1.977 | 1.977 | 1 | 1 | 1 | 1 | 0.1971177 | 3.792739 | 0.09653569
1.99 | 1.99 | 1 | 1 | 1 | 1 | 0.1987255 | 3.809583 | 0.1170397
2 | 2 | 1 | 1 | 1 | 1 | 0.1998883 | 3.827238 | 0.095644
2.01 | 2.01 | 1 | 1 | 1 | 1 | 0.1992887 | 3.845835 | 0.11549
2.021 | 2.021 | 1 | 1 | 1 | 1 | 0.2030585 | 3.868103 | 0.104847
2.031 | 2.031 | 1 | 1 | 1 | 1 | 0.2023772 | 3.873491 | 0.09632588
2.042 | 2.042 | 1 | 1 | 1 | 1 | 0.2027769 | 3.895533 | 0.1000738
2.053 | 2.053 | 1 | 1 | 1 | 1 | 0.203876 | 3.903043 | 0.09501935
2.063 | 2.063 | 1 | 1 | 1 | 1 | 0.2027497 | 3.921664 | 0.1093531
2.074 | 2.074 | 1 | 1 | 1 | 1 | 0.2047572 | 3.93734 | 0.1032925
2.084 | 2.084 | 1 | 1 | 1 | 1 | 0.2055656 | 3.946054 | 0.1036787
2.095 | 2.095 | 1 | 1 | 1 | 1 | 0.2082907 | 3.963864 | 0.1116896
2.106 | 2.106 | 1 | 1 | 1 | 1 | 0.2094898 | 3.981316 | 0.1045895
2.116 | 2.116 | 1 | 1 | 1 | 1 | 0.2090447 | 4.001141 | 0.1233006
2.127 | 2.127 | 1 | 1 | 1 | 1 | 0.2111431 | 4.016578 | 0.09855271
2.138 | 2.138 | 1 | 1 | 1 | 1 | 0.209181 | 4.031801 | 0.1198006
2.148 | 2.148 | 1 | 1 | 1 | 1 | 0.2135775 | 4.055011 | 0.1065254
2.159 | 2.159 | 1 | 1 | 1 | 1 | 0.2126964 | 4.076266 | 0.1144743
2.17 | 2.17 | 1 | 1 | 1 | 1 | 0.2120878 | 4.102588 | 0.1113653
2.18 | 2.18 | 1 | 1 | 1 | 1 | 0.2162935 | 4.125583 | 0.1037455
2.191 | 2.191 | 1 | 1 | 1 | 1 | 0.2171838 | 4.150283 | 0.1084137
2.201 | 2.201 | 1 | 1 | 1 | 1 | 0.2184646 | 4.176331 | 0.1047897
2.212 | 2.212 | 1 | 1 | 1 | 1 | 0.221226 | 4.203188 | 0.1154852
2.223 | 2.223 | 1 | 1 | 1 | 1 | 0.22317 | 4.220927 | 0.109973
2.233 | 2.233 | 1 | 1 | 1 | 1 | 0.2243599 | 4.246306 | 0.1089621
2.244 | 2.244 | 1 | 1 | 1 | 1 | 0.2263947 | 4.271019 | 0.1134634
2.255 | 2.255 | 1 | 1 | 1 | 1 | 0.226749 | 4.285932 | 0.110879
2.265 | 2.265 | 1 | 1 | 1 | 1 | 0.2263674 | 4.319239 | 0.115056
2.276 | 2.276 | 1 | 1 | 1 | 1 | 0.2283386 | 4.330075 | 0.1095533
2.287 | 2.287 | 1 | 1 | 1 | 1 | 0.2283114 | 4.35847 | 0.1205444
2.297 | 2.297 | 1 | 1 | 1 | 1 | 0.2315815 | 4.373968 | 0.1181936
2.308 | 2.308 | 1 | 1 | 1 | 1 | 0.2312999 | 4.396427 | 0.1117802
2.318 | 2.318 | 1 | 1 | 1 | 1 | 0.2323264 | 4.411829 | 0.1219559
2.329 | 2.329 | 1 | 1 | 1 | 1 | 0.2335436 | 4.434133 | 0.116396
2.34 | 2.34 | 1 | 1 | 1 | 1 | 0.2330349 | 4.453135 | 0.1186133
2.35 | 2.35 | 1 | 1 | 1 | 1 | 0.2367139 | 4.465437 | 0.1200199
2.361 | 2.361 | 1 | 1 | 1 | 1 | 0.2357237 | 4.485011 | 0.1221609
2.372 | 2.372 | 1 | 1 | 1 | 1 | 0.2376404 | 4.502392 | 0.1375914
2.382 | 2.382 | 1 | 1 | 1 | 1 | 0.2394481 | 4.517376 | 0.1204729
2.393 | 2.393 | 1 | 1 | 1 | 1 | 0.2386759 | 4.538131 | 0.1294518
2.404 | 2.404 | 1 | 1 | 1 | 1 | 0.2419734 | 4.561651 | 0.1192713
2.414 | 2.414 | 1 | 1 | 1 | 1 | 0.2413375 | 4.575932 | 0.1159716
2.425 | 2.425 | 1 | 1 | 1 | 1 | 0.2420914 | 4.594696 | 0.1337195
2.436 | 2.436 | 1 | 1 | 1 | 1 | 0.2431088 | 4.604065 | 0.1208925
2.446 | 2.446 | 1 | 1 | 1 | 1 | 0.2457976 | 4.626262 | 0.1242447
2.457 | 2.457 | 1 | 1 | 1 | 1 | 0.2457794 | 4.644966 | 0.1209164
2.467 | 2.467 | 1 | 1 | 1 | 1 | 0.2452072 | 4.661763 | 0.127039
2.478 | 2.478 | 1 | 1 | 1 | 1 | 0.2471693 | 4.674542 | 0.1332855
2.489 | 2.489 | 1 | 1 | 1 | 1 | 0.2493675 | 4.691553 | 0.1252794
2.499 | 2.499 | 1 | 1 | 1 | 1 | 0.2508482 | 4.703796 | 0.1252174
2.51 | 2.51 | 1 | 1 | 1 | 1 | 0.250721 | 4.723871 | 0.126977
2.521 | 2.521 | 1 | 1 | 1 | 1 | 0.2487589 | 4.744256 | 0.1268101
2.531 | 2.531 | 1 | 1 | 1 | 1 | 0.2521744 | 4.752707 | 0.1270008
2.542 | 2.542 | 1 | 1 | 1 | 1 | 0.254845 | 4.775846 | 0.1205921
2.553 | 2.553 | 1 | 1 | 1 | 1 | 0.2555263 | 4.793358 | 0.1364803
2.563 | 2.563 | 1 | 1 | 1 | 1 | 0.2535552 | 4.799533 | 0.1318455
2.574 | 2.574 | 1 | 1 | 1 | 1 | 0.2551176 | 4.81534 | 0.1256371
2.584 | 2.584 | 1 | 1 | 1 | 1 | 0.256353 | 4.832971 | 0.1260996
2.595 | 2.595 | 1 | 1 | 1 | 1 | 0.258851 | 4.853046 | 0.1221991
2.606 | 2.606 | 1 | 1 | 1 | 1 | 0.2585331 | 4.859936 | 0.1335144
2.616 | 2.616 | 1 | 1 | 1 | 1 | 0.2591962 | 4.873693 | 0.1297999
2.627 | 2.627 | 1 | 1 | 1 | 1 | 0.2623937 | 4.89397 | 0.1207876
2.638 | 2.638 | 1 | 1 | 1 | 1 | 0.25896 | 4.90917 | 0.1298571
2.648 | 2.648 | 1 | 1 | 1 | 1 | 0.2625662 | 4.925513 | 0.1318312
2.659 | 2.659 | 1 | 1 | 1 | 1 | 0.2627479 | 4.933739 | 0.1312399
2.67 | 2.67 | 1 | 1 | 1 | 1 | 0.2635473 | 4.955232 | 0.1247978
2.68 | 2.68 | 1 | 1 | 1 | 1 | 0.2647554 | 4.965472 | 0.1316023
2.691 | 2.691 | 1 | 1 | 1 | 1 | 0.2664632 | 4.988444 | 0.1265812
2.701 | 2.701 | 1 | 1 | 1 | 1 | 0.2689431 | 4.999721 | 0.1326609
2.712 | 2.712 | 1 | 1 | 1 | 1 | 0.2690157 | 5.017507 | 0.1346588
2.723 | 2.723 | 1 | 1 | 1 | 1 | 0.2680165 | 5.048108 | 0.1347208
2.733 | 2.733 | 1 | 1 | 1 | 1 | 0.2696516 | 5.064905 | 0.134244
2.744 | 2.744 | 1 | 1 | 1 | 1 | 0.2701058 | 5.083001 | 0.1315975
2.755 | 2.755 | 1 | 1 | 1 | 1 | 0.2719134 | 5.106616 | 0.121727
2.765 | 2.765 | 1 | 1 | 1 | 1 | 0.2734486 | 5.1283 | 0.139308
2.776 | 2.776 | 1 | 1 | 1 | 1 | 0.2765098 | 5.15219 | 0.1235056
2.787 | 2.787 | 1 | 1 | 1 | 1 | 0.2765007 | 5.173302 | 0.1393747
2.797 | 2.797 | 1 | 1 | 1 | 1 | 0.2789079 | 5.201828 | 0.1404381
2.808 | 2.808 | 1 | 1 | 1 | 1 | 0.2814241 | 5.220258 | 0.1421213
2.819 | 2.819 | 1 | 1 | 1 | 1 | 0.281188 | 5.243707 | 0.132556
2.829 | 2.829 | 1 | 1 | 1 | 1 | 0.2824597 | 5.26464 | 0.1377678
2.84 | 2.84 | 1 | 1 | 1 | 1 | 0.281842 | 5.281353 | 0.1351023
2.85 | 2.85 | 1 | 1 | 1 | 1 | 0.285966 | 5.304992 | 0.1407242
2.861 | 2.861 | 1 | 1 | 1 | 1 | 0.2834498 | 5.322945 | 0.1405239
2.872 | 2.872 | 1 | 1 | 1 | 1 | 0.2868381 | 5.3442 | 0.1474047
2.882 | 2.882 | 1 | 1 | 1 | 1 | 0.2892816 | 5.365562 | 0.1398611
2.893 | 2.893 | 1 | 1 | 1 | 1 | 0.2883914 | 5.38646 | 0.1422644
2.904 | 2.904 | 1 | 1 | 1 | 1 | 0.291498 | 5.403364 | 0.1424408
2.914 | 2.914 | 1 | 1 | 1 | 1 | 0.2912891 | 5.423868 | 0.1443434
2.925 | 2.925 | 1 | 1 | 1 | 1 | 0.2902445 | 5.450189 | 0.143466
2.936 | 2.936 | 1 | 1 | 1 | 1 | 0.2916252 | 5.455244 | 0.1452065
2.946 | 2.946 | 1 | 1 | 1 | 1 | 0.2939234 | 5.482686 | 0.1558972
2.957 | 2.957 | 1 | 1 | 1 | 1 | 0.2946592 | 5.496168 | 0.1483631
2.967 | 2.967 | 1 | 1 | 1 | 1 | 0.2960853 | 5.511963 | 0.1554012
2.978 | 2.978 | 1 | 1 | 1 | 1 | 0.2985743 | 5.530131 | 0.1397562
2.989 | 2.989 | 1 | 1 | 1 | 1 | 0.3007453 | 5.557263 | 0.1365042
2.999 | 2.999 | 1 | 1 | 1 | 1 | 0.2999459 | 5.562234 | 0.1572943
3.01 | 3.01 | 1 | 1 | 1 | 1 | 0.3011178 | 5.589652 | 0.1486349
3.021 | 3.021 | 1 | 1 | 1 | 1 | 0.3020988 | 5.605626 | 0.1508665
3.031 | 3.031 | 1 | 1 | 1 | 1 | 0.3042789 | 5.624568 | 0.1364851
3.042 | 3.042 | 1 | 1 | 1 | 1 | 0.3029799 | 5.631685 | 0.1532555
3.053 | 3.053 | 1 | 1 | 1 | 1 | 0.3038792 | 5.654597 | 0.1482344
3.063 | 3.063 | 1 | 1 | 1 | 1 | 0.3066043 | 5.661488 | 0.1512051
3.074 | 3.074 | 1 | 1 | 1 | 1 | 0.3062682 | 5.685759 | 0.1523686
3.084 | 3.084 | 1 | 1 | 1 | 1 | 0.3092114 | 5.697811 | 0.1493406
3.095 | 3.095 | 1 | 1 | 1 | 1 | 0.3094112 | 5.715764 | 0.1564217
3.106 | 3.106 | 1 | 1 | 1 | 1 | 0.311773 | 5.736005 | 0.1482773
3.116 | 3.116 | 1 | 1 | 1 | 1 | 0.310474 | 5.747306 | 0.1582289
3.127 | 3.127 | 1 | 1 | 1 | 1 | 0.3119729 | 5.764329 | 0.1483059
3.138 | 3.138 | 1 | 1 | 1 | 1 | 0.3131083 | 5.775881 | 0.1572085
3.148 | 3.148 | 1 | 1 | 1 | 1 | 0.314053 | 5.796909 | 0.1460743
3.159 | 3.159 | 1 | 1 | 1 | 1 | 0.3158244 | 5.805564 | 0.1561737
3.17 | 3.17 | 1 | 1 | 1 | 1 | 0.315788 | 5.815113 | 0.1573277
3.18 | 3.18 | 1 | 1 | 1 | 1 | 0.3158244 | 5.83117 | 0.1459265
3.191 | 3.191 | 1 | 1 | 1 | 1 | 0.3171143 | 5.848992 | 0.171237
3.202 | 3.202 | 1 | 1 | 1 | 1 | 0.3186222 | 5.86884 | 0.1409769
3.212 | 3.212 | 1 | 1 | 1 | 1 | 0.3182497 | 5.875647 | 0.1512194
3.223 | 3.223 | 1 | 1 | 1 | 1 | 0.3200756 | 5.893266 | 0.1529884
3.233 | 3.233 | 1 | 1 | 1 | 1 | 0.3229733 | 5.90688 | 0.1605034
3.244 | 3.244 | 1 | 1 | 1 | 1 | 0.3200483 | 5.925655 | 0.1506996
3.255 | 3.255 | 1 | 1 | 1 | 1 | 0.3232095 | 5.944014 | 0.1540184
3.265 | 3.265 | 1 | 1 | 1 | 1 | 0.3246265 | 5.950844 | 0.1596689
3.276 | 3.276 | 1 | 1 | 1 | 1 | 0.3265523 | 5.966806 | 0.163188
3.287 | 3.287 | 1 | 1 | 1 | 1 | 0.327061 | 5.989885 | 0.1485252
3.297 | 3.297 | 1 | 1 | 1 | 1 | 0.3264705 | 6.003845 | 0.1523829
3.308 | 3.308 | 1 | 1 | 1 | 1 | 0.3275333 | 6.018639 | 0.1572752
3.319 | 3.319 | 1 | 1 | 1 | 1 | 0.3277695 | 6.027222 | 0.1609135
3.329 | 3.329 | 1 | 1 | 1 | 1 | 0.330749 | 6.054342 | 0.1470995
3.34 | 3.34 | 1 | 1 | 1 | 1 | 0.3325203 | 6.070662 | 0.1651049
3.35 | 3.35 | 1 | 1 | 1 | 1 | 0.3317755 | 6.086016 | 0.1556301
3.361 | 3.361 | 1 | 1 | 1 | 1 | 0.3326384 | 6.101239 | 0.1649666
3.372 | 3.372 | 1 | 1 | 1 | 1 | 0.3340646 | 6.130695 | 0.1646233
3.382 | 3.382 | 1 | 1 | 1 | 1 | 0.336499 | 6.151736 | 0.1697636
3.393 | 3.393 | 1 | 1 | 1 | 1 | 0.3380433 | 6.173313 | 0.1654387
3.404 | 3.404 | 1 | 1 | 1 | 1 | 0.3392514 | 6.191969 | 0.1579952
3.414 | 3.414 | 1 | 1 | 1 | 1 | 0.3390697 | 6.218755 | 0.1706982
3.425 | 3.425 | 1 | 1 | 1 | 1 | 0.3424671 | 6.23126 | 0.1505756
3.436 | 3.436 | 1 | 1 | 1 | 1 | 0.3430575 | 6.249046 | 0.1686955
3.446 | 3.446 | 1 | 1 | 1 | 1 | 0.3423762 | 6.267715 | 0.1655531
3.457 | 3.457 | 1 | 1 | 1 | 1 | 0.3442202 | 6.289208 | 0.1695252
3.467 | 3.467 | 1 | 1 | 1 | 1 | 0.3468182 | 6.309569 | 0.1769209
3.478 | 3.478 | 1 | 1 | 1 | 1 | 0.3463367 | 6.329238 | 0.1627302
3.489 | 3.489 | 1 | 1 | 1 | 1 | 0.3480717 | 6.349564 | 0.1784611
3.499 | 3.499 | 1 | 1 | 1 | 1 | 0.348317 | 6.367421 | 0.1703549
3.51 | 3.51 | 1 | 1 | 1 | 1 | 0.3514691 | 6.387174 | 0.1667929
3.521 | 3.521 | 1 | 1 | 1 | 1 | 0.3498158 | 6.402409 | 0.1761484
3.531 | 3.531 | 1 | 1 | 1 | 1 | 0.351678 | 6.41849 | 0.1647568
3.542 | 3.542 | 1 | 1 | 1 | 1 | 0.3532041 | 6.435812 | 0.1737929
3.553 | 3.553 | 1 | 1 | 1 | 1 | 0.3532041 | 6.453979 | 0.1746321
3.563 | 3.563 | 1 | 1 | 1 | 1 | 0.3564288 | 6.470037 | 0.1731825
3.574 | 3.574 | 1 | 1 | 1 | 1 | 0.3569375 | 6.48948 | 0.1656723
3.585 | 3.585 | 1 | 1 | 1 | 1 | 0.357646 | 6.511426 | 0.1678324
3.595 | 3.595 | 1 | 1 | 1 | 1 | 0.3586997 | 6.523895 | 0.1844454
3.606 | 3.606 | 1 | 1 | 1 | 1 | 0.3611251 | 6.535244 | 0.1620293
3.616 | 3.616 | 1 | 1 | 1 | 1 | 0.3609162 | 6.554317 | 0.1798344
3.627 | 3.627 | 1 | 1 | 1 | 1 | 0.3602167 | 6.564498 | 0.1737118
3.638 | 3.638 | 1 | 1 | 1 | 1 | 0.3639683 | 6.589854 | 0.1639223
3.648 | 3.648 | 1 | 1 | 1 | 1 | 0.3644861 | 6.594849 | 0.1737881
3.659 | 3.659 | 1 | 1 | 1 | 1 | 0.3654944 | 6.616592 | 0.1670933
3.67 | 3.67 | 1 | 1 | 1 | 1 | 0.3654308 | 6.63414 | 0.181346
3.68 | 3.68 | 1 | 1 | 1 | 1 | 0.3673747 | 6.644773 | 0.1684284
3.691 | 3.691 | 1 | 1 | 1 | 1 | 0.3692187 | 6.657493 | 0.1830435
3.702 | 3.702 | 1 | 1 | 1 | 1 | 0.3695276 | 6.678987 | 0.172019
3.712 | 3.712 | 1 | 1 | 1 | 1 | 0.3690734 | 6.690335 | 0.1732636
3.723 | 3.723 | 1 | 1 | 1 | 1 | 0.3705904 | 6.70433 | 0.1831436
3.733 | 3.733 | 1 | 1 | 1 | 1 | 0.3719166 | 6.719792 | 0.1672554
3.744 | 3.744 | 1 | 1 | 1 | 1 | 0.3715714 | 6.728542 | 0.1860953
3.755 | 3.755 | 1 | 1 | 1 | 1 | 0.3726161 | 6.742585 | 0.1735687
3.765 | 3.765 | 1 | 1 | 1 | 1 | 0.373588 | 6.760252 | 0.186224
3.776 | 3.776 | 1 | 1 | 1 | 1 | 0.375968 | 6.774962 | 0.1830483
3.787 | 3.787 | 1 | 1 | 1 | 1 | 0.3751959 | 6.791878 | 0.1700688
3.797 | 3.797 | 1 | 1 | 1 | 1 | 0.3764858 | 6.801558 | 0.1890278
3.808 | 3.808 | 1 | 1 | 1 | 1 | 0.3785841 | 6.823802 | 0.176096
3.819 | 3.819 | 1 | 1 | 1 | 1 | 0.379011 | 6.819713 | 0.1972294
3.829 | 3.829 | 1 | 1 | 1 | 1 | 0.3803009 | 6.847692 | 0.1639986
3.84 | 3.84 | 1 | 1 | 1 | 1 | 0.381391 | 6.862783 | 0.180254
3.85 | 3.85 | 1 | 1 | 1 | 1 | 0.3816453 | 6.871367 | 0.1829481
3.861 | 3.861 | 1 | 1 | 1 | 1 | 0.3826445 | 6.891358 | 0.1728487
3.872 | 3.872 | 1 | 1 | 1 | 1 | 0.3839708 | 6.916618 | 0.1909256
3.882 | 3.882 | 1 | 1 | 1 | 1 | 0.3849791 | 6.932855 | 0.1752806
3.893 | 3.893 | 1 | 1 | 1 | 1 | 0.3861963 | 6.952679 | 0.1930142
3.904 | 3.904 | 1 | 1 | 1 | 1 | 0.3878859 | 6.973314 | 0.1794005
3.914 | 3.914 | 1 | 1 | 1 | 1 | 0.3906837 | 6.998217 | 0.1843023
3.925 | 3.925 | 1 | 1 | 1 | 1 | 0.3922915 | 7.019091 | 0.1913309
3.936 | 3.936 | 1 | 1 | 1 | 1 | 0.3917465 | 7.045329 | 0.1792812
3.946 | 3.946 | 1 | 1 | 1 | 1 | 0.3923551 | 7.064986 | 0.1899481
3.957 | 3.957 | 1 | 1 | 1 | 1 | 0.3961158 | 7.081938 | 0.1727057
3.968 | 3.968 | 1 | 1 | 1 | 1 | 0.3964882 | 7.109833 | 0.1908732
3.978 | 3.978 | 1 | 1 | 1 | 1 | 0.3968516 | 7.129133 | 0.1839781
3.989 | 3.989 | 1 | 1 | 1 | 1 | 0.3998401 | 7.147479 | 0.1839733
3.999 | 3.999 | 1 | 1 | 1 | 1 | 0.4007757 | 7.170784 | 0.1856518
4.009 | 4.009 | 1 | 1 | 1 | 1 | 0.4018658 | 7.184982 | 0.1875258
4.02 | 4.02 | 1 | 1 | 1 | 1 | 0.4034645 | 7.203257 | 0.1945973
4.031 | 4.031 | 1 | 1 | 1 | 1 | 0.4027833 | 7.222772 | 0.1894665
4.041 | 4.041 | 1 | 1 | 1 | 1 | 0.4065076 | 7.23846 | 0.1832628
4.052 | 4.052 | 1 | 1 | 1 | 1 | 0.4045728 | 7.250249 | 0.194931
4.063 | 4.063 | 1 | 1 | 1 | 1 | 0.4075522 | 7.270992 | 0.1838684
4.073 | 4.073 | 1 | 1 | 1 | 1 | 0.40926 | 7.295144 | 0.1855469
4.084 | 4.084 | 1 | 1 | 1 | 1 | 0.410459 | 7.309508 | 0.182271
4.095 | 4.095 | 1 | 1 | 1 | 1 | 0.411322 | 7.328165 | 0.1965714
4.105 | 4.105 | 1 | 1 | 1 | 1 | 0.4125392 | 7.340181 | 0.1916647
4.116 | 4.116 | 1 | 1 | 1 | 1 | 0.4137019 | 7.35538 | 0.1914263
4.126 | 4.126 | 1 | 1 | 1 | 1 | 0.412512 | 7.37381 | 0.2074719
4.137 | 4.137 | 1 | 1 | 1 | 1 | 0.4171174 | 7.39522 | 0.1946354
4.148 | 4.148 | 1 | 1 | 1 | 1 | 0.4158548 | 7.40428 | 0.1947832
4.158 | 4.158 | 1 | 1 | 1 | 1 | 0.4202423 | 7.426977 | 0.1806879
4.169 | 4.169 | 1 | 1 | 1 | 1 | 0.4195519 | 7.42929 | 0.196538
4.18 | 4.18 | 1 | 1 | 1 | 1 | 0.4201514 | 7.444346 | 0.1982117
4.19 | 4.19 | 1 | 1 | 1 | 1 | 0.4219228 | 7.464147 | 0.1947022
4.201 | 4.201 | 1 | 1 | 1 | 1 | 0.4214776 | 7.477069 | 0.1975012
4.212 | 4.212 | 1 | 1 | 1 | 1 | 0.4231763 | 7.498789 | 0.1979923
4.222 | 4.222 | 1 | 1 | 1 | 1 | 0.4238758 | 7.511044 | 0.1976967
4.233 | 4.233 | 1 | 1 | 1 | 1 | 0.4252565 | 7.526386 | 0.1991367
4.243 | 4.243 | 1 | 1 | 1 | 1 | 0.4271913 | 7.534611 | 0.1984263
4.254 | 4.254 | 1 | 1 | 1 | 1 | 0.4269642 | 7.549572 | 0.1920557
4.265 | 4.265 | 1 | 1 | 1 | 1 | 0.4286447 | 7.559335 | 0.2000618
4.275 | 4.275 | 1 | 1 | 1 | 1 | 0.4277999 | 7.580292 | 0.2042103
4.286 | 4.286 | 1 | 1 | 1 | 1 | 0.4295077 | 7.582283 | 0.1993656
4.297 | 4.297 | 1 | 1 | 1 | 1 | 0.4312427 | 7.604194 | 0.2010393
4.307 | 4.307 | 1 | 1 | 1 | 1 | 0.4327324 | 7.620299 | 0.1928711
4.318 | 4.318 | 1 | 1 | 1 | 1 | 0.4320784 | 7.636094 | 0.1999617
4.329 | 4.329 | 1 | 1 | 1 | 1 | 0.4332411 | 7.640886 | 0.1922846
4.339 | 4.339 | 1 | 1 | 1 | 1 | 0.4345492 | 7.663178 | 0.1954556
4.35 | 4.35 | 1 | 1 | 1 | 1 | 0.4351669 | 7.661986 | 0.2029562
4.361 | 4.361 | 1 | 1 | 1 | 1 | 0.4374015 | 7.690573 | 0.2025795
4.371 | 4.371 | 1 | 1 | 1 | 1 | 0.4363296 | 7.692516 | 0.2004147
4.382 | 4.382 | 1 | 1 | 1 | 1 | 0.4359118 | 7.70359 | 0.2067804
4.392 | 4.392 | 1 | 1 | 1 | 1 | 0.439409 | 7.719529 | 0.2049971
4.403 | 4.403 | 1 | 1 | 1 | 1 | 0.4393908 | 7.738876 | 0.2029038
4.414 | 4.414 | 1 | 1 | 1 | 1 | 0.4409805 | 7.750595 | 0.2026892
4.424 | 4.424 | 1 | 1 | 1 | 1 | 0.4416799 | 7.759917 | 0.1925516
4.435 | 4.435 | 1 | 1 | 1 | 1 | 0.4444414 | 7.774758 | 0.1965904
4.446 | 4.446 | 1 | 1 | 1 | 1 | 0.4416345 | 7.791138 | 0.2018166
4.456 | 4.456 | 1 | 1 | 1 | 1 | 0.4456132 | 7.794487 | 0.2140522
4.467 | 4.467 | 1 | 1 | 1 | 1 | 0.4456405 | 7.814932 | 0.1973152
4.478 | 4.478 | 1 | 1 | 1 | 1 | 0.4437238 | 7.818353 | 0.2106142
4.488 | 4.488 | 1 | 1 | 1 | 1 | 0.44624 | 7.834923 | 0.2032471
4.499 | 4.499 | 1 | 1 | 1 | 1 | 0.448193 | 7.849407 | 0.1992655
4.509 | 4.509 | 1 | 1 | 1 | 1 | 0.4480477 | 7.863891 | 0.1957274
4.52 | 4.52 | 1 | 1 | 1 | 1 | 0.4497463 | 7.87425 | 0.1971054
4.531 | 4.531 | 1 | 1 | 1 | 1 | 0.4489924 | 7.88461 | 0.2076244
4.541 | 4.541 | 1 | 1 | 1 | 1 | 0.4497554 | 7.898784 | 0.2073813
4.552 | 4.552 | 1 | 1 | 1 | 1 | 0.4513542 | 7.909214 | 0.2040291
4.563 | 4.563 | 1 | 1 | 1 | 1 | 0.4514268 | 7.92855 | 0.2057123
4.573 | 4.573 | 1 | 1 | 1 | 1 | 0.4531891 | 7.934535 | 0.2057505
4.584 | 4.584 | 1 | 1 | 1 | 1 | 0.4537523 | 7.952869 | 0.2169562
4.595 | 4.595 | 1 | 1 | 1 | 1 | 0.456105 | 7.976735 | 0.2042008
4.605 | 4.605 | 1 | 1 | 1 | 1 | 0.4553419 | 7.990289 | 0.2105522
4.616 | 4.616 | 1 | 1 | 1 | 1 | 0.4600019 | 8.008158 | 0.208869
4.626 | 4.626 | 1 | 1 | 1 | 1 | 0.4598111 | 8.036017 | 0.1987648
4.637 | 4.637 | 1 | 1 | 1 | 1 | 0.4587756 | 8.062911 | 0.2180863
4.648 | 4.648 | 1 | 1 | 1 | 1 | 0.4633175 | 8.081424 | 0.2165461
4.66 | 4.66 | 1 | 1 | 1 | 1 | 0.4654431 | 8.106017 | 0.2100468
4.671 | 4.671 | 1 | 1 | 1 | 1 | 0.4671145 | 8.138335 | 0.1960802
4.682 | 4.682 | 1 | 1 | 1 | 1 | 0.4701575 | 8.152366 | 0.2102995
4.693 | 4.693 | 1 | 1 | 1 | 1 | 0.4694218 | 8.172452 | 0.1993179
4.704 | 4.704 | 1 | 1 | 1 | 1 | 0.4712567 | 8.194506 | 0.2234554
4.714 | 4.714 | 1 | 1 | 1 | 1 | 0.4727737 | 8.212972 | 0.2184153
4.725 | 4.725 | 1 | 1 | 1 | 1 | 0.4734277 | 8.233094 | 0.2136707
4.736 | 4.736 | 1 | 1 | 1 | 1 | 0.4750264 | 8.249021 | 0.218482
4.746 | 4.746 | 1 | 1 | 1 | 1 | 0.4751173 | 8.271086 | 0.2214289
4.757 | 4.757 | 1 | 1 | 1 | 1 | 0.4784419 | 8.285761 | 0.2295637
4.767 | 4.767 | 1 | 1 | 1 | 1 | 0.4782058 | 8.30369 | 0.2074814
4.778 | 4.778 | 1 | 1 | 1 | 1 | 0.480186 | 8.325982 | 0.2207756
4.789 | 4.789 | 1 | 1 | 1 | 1 | 0.4822208 | 8.329332 | 0.2208948
4.799 | 4.799 | 1 | 1 | 1 | 1 | 0.4834289 | 8.352983 | 0.2192259
4.81 | 4.81 | 1 | 1 | 1 | 1 | 0.4843646 | 8.37326 | 0.2216768
4.821 | 4.821 | 1 | 1 | 1 | 1 | 0.4853819 | 8.389783 | 0.2006817
4.831 | 4.831 | 1 | 1 | 1 | 1 | 0.4870988 | 8.393681 | 0.2371884
4.842 | 4.842 | 1 | 1 | 1 | 1 | 0.4887793 | 8.412516 | 0.2130509
4.853 | 4.853 | 1 | 1 | 1 | 1 | 0.4887066 | 8.437455 | 0.2260065
4.863 | 4.863 | 1 | 1 | 1 | 1 | 0.4903417 | 8.452797 | 0.2230644
4.874 | 4.874 | 1 | 1 | 1 | 1 | 0.4896876 | 8.465064 | 0.2115631
4.884 | 4.884 | 1 | 1 | 1 | 1 | 0.4933302 | 8.478296 | 0.237608
4.895 | 4.895 | 1 | 1 | 1 | 1 | 0.4921221 | 8.492649 | 0.2081442
4.906 | 4.906 | 1 | 1 | 1 | 1 | 0.4954649 | 8.503282 | 0.2336979
4.916 | 4.916 | 1 | 1 | 1 | 1 | 0.4953287 | 8.524513 | 0.2089644
4.927 | 4.927 | 1 | 1 | 1 | 1 | 0.4962734 | 8.535147 | 0.2186918
4.938 | 4.938 | 1 | 1 | 1 | 1 | 0.4975814 | 8.549309 | 0.2290631
4.948 | 4.948 | 1 | 1 | 1 | 1 | 0.497863 | 8.562815 | 0.2129173
4.959 | 4.959 | 1 | 1 | 1 | 1 | 0.4995344 | 8.577335 | 0.2399397
4.97 | 4.97 | 1 | 1 | 1 | 1 | 0.5010151 | 8.588862 | 0.2167893
4.98 | 4.98 | 1 | 1 | 1 | 1 | 0.5026138 | 8.602858 | 0.2287436
4.991 | 4.991 | 1 | 1 | 1 | 1 | 0.5025957 | 8.615661 | 0.220747
5.002 | 5.002 | 1 | 1 | 1 | 1 | 0.502632 | 8.624065 | 0.2259875
5.012 | 5.012 | 1 | 1 | 1 | 1 | 0.5046123 | 8.643031 | 0.2305365
5.023 | 5.023 | 1 | 1 | 1 | 1 | 0.5041036 | 8.653891 | 0.2149677
5.033 | 5.033 | 1 | 1 | 1 | 1 | 0.5063836 | 8.670866 | 0.2254343
5.044 | 5.044 | 1 | 1 | 1 | 1 | 0.5065471 | 8.683133 | 0.2172613
5.055 | 5.055 | 1 | 1 | 1 | 1 | 0.5077462 | 8.694279 | 0.2324391
5.065 | 5.065 | 1 | 1 | 1 | 1 | 0.5101443 | 8.71104 | 0.220027
5.076 | 5.076 | 1 | 1 | 1 | 1 | 0.5088998 | 8.715129 | 0.2381659
5.087 | 5.087 | 1 | 1 | 1 | 1 | 0.5114433 | 8.726346 | 0.2417088
5.097 | 5.097 | 1 | 1 | 1 | 1 | 0.5107256 | 8.739662 | 0.221982
5.108 | 5.108 | 1 | 1 | 1 | 1 | 0.5126877 | 8.751822 | 0.240798
5.119 | 5.119 | 1 | 1 | 1 | 1 | 0.5143773 | 8.770072 | 0.21348
5.129 | 5.129 | 1 | 1 | 1 | 1 | 0.5147134 | 8.781195 | 0.2285528
5.14 | 5.14 | 1 | 1 | 1 | 1 | 0.5149768 | 8.791721 | 0.2384806
5.15 | 5.15 | 1 | 1 | 1 | 1 | 0.5156127 | 8.799791 | 0.2247429
5.161 | 5.161 | 1 | 1 | 1 | 1 | 0.5192099 | 8.816254 | 0.2350331
5.172 | 5.172 | 1 | 1 | 1 | 1 | 0.5198185 | 8.828819 | 0.2185488
5.182 | 5.182 | 1 | 1 | 1 | 1 | 0.5211901 | 8.846068 | 0.229187
5.193 | 5.193 | 1 | 1 | 1 | 1 | 0.5202363 | 8.845758 | 0.2236366
5.204 | 5.204 | 1 | 1 | 1 | 1 | 0.5216625 | 8.861589 | 0.225029
5.214 | 5.214 | 1 | 1 | 1 | 1 | 0.5227526 | 8.872867 | 0.2357435
5.225 | 5.225 | 1 | 1 | 1 | 1 | 0.5208086 | 8.883679 | 0.2349425
5.236 | 5.236 | 1 | 1 | 1 | 1 | 0.524106 | 8.89852 | 0.2362108
5.246 | 5.246 | 1 | 1 | 1 | 1 | 0.5241696 | 8.905268 | 0.2356577
5.257 | 5.257 | 1 | 1 | 1 | 1 | 0.5265314 | 8.921695 | 0.2281284
5.267 | 5.267 | 1 | 1 | 1 | 1 | 0.5251688 | 8.924329 | 0.2429438
5.278 | 5.278 | 1 | 1 | 1 | 1 | 0.5262498 | 8.948815 | 0.2210093
5.289 | 5.289 | 1 | 1 | 1 | 1 | 0.5293655 | 8.953416 | 0.2317
5.299 | 5.299 | 1 | 1 | 1 | 1 | 0.5295472 | 8.956075 | 0.2373362
5.31 | 5.31 | 1 | 1 | 1 | 1 | 0.5289477 | 8.973932 | 0.2273369
5.324 | 5.324 | 1 | 1 | 1 | 1 | 0.5311096 | 8.990419 | 0.2287579
5.334 | 5.334 | 1 | 1 | 1 | 1 | 0.5309007 | 8.999991 | 0.2276087
5.345 | 5.345 | 1 | 1 | 1 | 1 | 0.5322633 | 9.008968 | 0.2433396
5.355 | 5.355 | 1 | 1 | 1 | 1 | 0.5330172 | 9.021497 | 0.2306318
5.366 | 5.366 | 1 | 1 | 1 | 1 | 0.5336258 | 9.031987 | 0.2406216
5.377 | 5.377 | 1 | 1 | 1 | 1 | 0.5349157 | 9.045589 | 0.2350283
5.387 | 5.387 | 1 | 1 | 1 | 1 | 0.5335895 | 9.052742 | 0.2438879
5.398 | 5.398 | 1 | 1 | 1 | 1 | 0.536787 | 9.067738 | 0.2445889
5.408 | 5.408 | 1 | 1 | 1 | 1 | 0.5381041 | 9.073329 | 0.2278948
5.419 | 5.419 | 1 | 1 | 1 | 1 | 0.5397937 | 9.094048 | 0.2466965
5.43 | 5.43 | 1 | 1 | 1 | 1 | 0.5389217 | 9.096825 | 0.2326822
5.44 | 5.44 | 1 | 1 | 1 | 1 | 0.5398754 | 9.111774 | 0.2366591
5.451 | 5.451 | 1 | 1 | 1 | 1 | 0.5407566 | 9.120369 | 0.2431774
5.462 | 5.462 | 1 | 1 | 1 | 1 | 0.541238 | 9.134459 | 0.2311659
5.472 | 5.472 | 1 | 1 | 1 | 1 | 0.5441902 | 9.140778 | 0.2453327
5.483 | 5.483 | 1 | 1 | 1 | 1 | 0.5427278 | 9.157884 | 0.2306605
5.494 | 5.494 | 1 | 1 | 1 | 1 | 0.5456436 | 9.168887 | 0.2453804
5.504 | 5.504 | 1 | 1 | 1 | 1 | 0.5450804 | 9.174669 | 0.2348232
5.515 | 5.515 | 1 | 1 | 1 | 1 | 0.5463976 | 9.198034 | 0.2320624
5.525 | 5.525 | 1 | 1 | 1 | 1 | 0.5480054 | 9.206748 | 0.2439213
5.536 | 5.536 | 1 | 1 | 1 | 1 | 0.5473241 | 9.212887 | 0.2455521
5.547 | 5.547 | 1 | 1 | 1 | 1 | 0.5507124 | 9.240937 | 0.248251
5.557 | 5.557 | 1 | 1 | 1 | 1 | 0.5511393 | 9.259093 | 0.2318716
5.568 | 5.568 | 1 | 1 | 1 | 1 | 0.5540552 | 9.273291 | 0.2416372
5.579 | 5.579 | 1 | 1 | 1 | 1 | 0.5552633 | 9.29755 | 0.2421332
5.589 | 5.589 | 1 | 1 | 1 | 1 | 0.5561899 | 9.312284 | 0.2479649
5.6 | 5.6 | 1 | 1 | 1 | 1 | 0.5580884 | 9.342229 | 0.240078
5.611 | 5.611 | 1 | 1 | 1 | 1 | 0.5592602 | 9.353197 | 0.2400494
5.621 | 5.621 | 1 | 1 | 1 | 1 | 0.5605592 | 9.375012 | 0.2587462
5.632 | 5.632 | 1 | 1 | 1 | 1 | 0.5608044 | 9.386623 | 0.2380228
5.642 | 5.642 | 1 | 1 | 1 | 1 | 0.5634842 | 9.413874 | 0.2511835
5.653 | 5.653 | 1 | 1 | 1 | 1 | 0.5656461 | 9.424591 | 0.2417755
5.664 | 5.664 | 1 | 1 | 1 | 1 | 0.563575 | 9.446836 | 0.2526283441
5.674 | 5.674 | 1 | 1 | 1 | 1 | 0.5664545 | 9.46182 | 0.2485657
5.685 | 5.685 | 1 | 1 | 1 | 1 | 0.5688981 | 9.477842 | 0.2349472
5.696 | 5.696 | 1 | 1 | 1 | 1 | 0.5702243 | 9.497571 | 0.2552176
5.706 | 5.706 | 1 | 1 | 1 | 1 | 0.5708965 | 9.51755 | 0.2314139
5.717 | 5.717 | 1 | 1 | 1 | 1 | 0.5723499 | 9.524858 | 0.2411843
5.728 | 5.728 | 1 | 1 | 1 | 1 | 0.5742303 | 9.5402 | 0.2408314
5.738 | 5.738 | 1 | 1 | 1 | 1 | 0.5733128 | 9.557056 | 0.2380228
5.749 | 5.749 | 1 | 1 | 1 | 1 | 0.5764467 | 9.572029 | 0.246253
5.76 | 5.76 | 1 | 1 | 1 | 1 | 0.576374 | 9.584844 | 0.2443552
5.77 | 5.77 | 1 | 1 | 1 | 1 | 0.5786177 | 9.598351 | 0.2552414
5.781 | 5.781 | 1 | 1 | 1 | 1 | 0.5815063 | 9.604394 | 0.2479029
5.791 | 5.791 | 1 | 1 | 1 | 1 | 0.5804708 | 9.623742 | 0.2542973
5.802 | 5.802 | 1 | 1 | 1 | 1 | 0.5834775 | 9.645391 | 0.2492762
5.813 | 5.813 | 1 | 1 | 1 | 1 | 0.5809341 | 9.648037 | 0.2469015
5.823 | 5.823 | 1 | 1 | 1 | 1 | 0.5830597 | 9.667885 | 0.2684641
5.834 | 5.834 | 1 | 1 | 1 | 1 | 0.5851399 | 9.682262 | 0.2347565
5.845 | 5.845 | 1 | 1 | 1 | 1 | 0.5868204 | 9.689105 | 0.2584028
5.855 | 5.855 | 1 | 1 | 1 | 1 | 0.5852398 | 9.706295 | 0.2506972
5.866 | 5.866 | 1 | 1 | 1 | 1 | 0.5891367 | 9.71812 | 0.2473688
5.877 | 5.877 | 1 | 1 | 1 | 1 | 0.5903903 | 9.735644 | 0.2544403
5.887 | 5.887 | 1 | 1 | 1 | 1 | 0.5903812 | 9.743214 | 0.2529717
5.898 | 5.898 | 1 | 1 | 1 | 1 | 0.5902903 | 9.758878 | 0.2625227
5.908 | 5.908 | 1 | 1 | 1 | 1 | 0.5923796 | 9.773719 | 0.2357483
5.919 | 5.919 | 1 | 1 | 1 | 1 | 0.5930518 | 9.78272 | 0.254283
5.93 | 5.93 | 1 | 1 | 1 | 1 | 0.5945052 | 9.786248 | 0.2517891
5.94 | 5.94 | 1 | 1 | 1 | 1 | 0.595459 | 9.802365 | 0.2531719
5.951 | 5.951 | 1 | 1 | 1 | 1 | 0.5969487 | 9.815288 | 0.2488852
5.962 | 5.962 | 1 | 1 | 1 | 1 | 0.59654 | 9.835017 | 0.2431536
5.972 | 5.972 | 1 | 1 | 1 | 1 | 0.5993287 | 9.832919 | 0.2708292
5.983 | 5.983 | 1 | 1 | 1 | 1 | 0.6007458 | 9.854376 | 0.2393866
5.994 | 5.994 | 1 | 1 | 1 | 1 | 0.6005096 | 9.862161 | 0.2672053
6.004 | 6.004 | 1 | 1 | 1 | 1 | 0.603262 | 9.880507 | 0.2453518
6.015 | 6.015 | 1 | 1 | 1 | 1 | 0.6018812 | 9.878147 | 0.2545452
6.026 | 6.026 | 1 | 1 | 1 | 1 | 0.6047426 | 9.89871 | 0.2644539
6.036 | 6.036 | 1 | 1 | 1 | 1 | 0.6054148 | 9.912777 | 0.2483607
6.047 | 6.047 | 1 | 1 | 1 | 1 | 0.6055147 | 9.916043 | 0.276103
6.057 | 6.057 | 1 | 1 | 1 | 1 | 0.6069772 | 9.926414 | 0.2508402
6.068 | 6.068 | 1 | 1 | 1 | 1 | 0.6062324 | 9.936631 | 0.266304
6.079 | 6.079 | 1 | 1 | 1 | 1 | 0.6081672 | 9.958637 | 0.2603007
6.089 | 6.089 | 1 | 1 | 1 | 1 | 0.6066048 | 9.961402 | 0.2555704
6.1 | 6.1 | 1 | 1 | 1 | 1 | 0.6106743 | 9.975743 | 0.2660704
6.111 | 6.111 | 1 | 1 | 1 | 1 | 0.6107379 | 9.982061 | 0.2526474
6.121 | 6.121 | 1 | 1 | 1 | 1 | 0.6124547 | 10.00266 | 0.2689123
6.132 | 6.132 | 1 | 1 | 1 | 1 | 0.6136901 | 10.00941 | 0.2575684
6.143 | 6.143 | 1 | 1 | 1 | 1 | 0.6129725 | 10.01918 | 0.2679396
6.153 | 6.153 | 1 | 1 | 1 | 1 | 0.6149709 | 10.03442 | 0.2642775
6.164 | 6.164 | 1 | 1 | 1 | 1 | 0.6157158 | 10.04076 | 0.2614641
6.174 | 6.174 | 1 | 1 | 1 | 1 | 0.6178687 | 10.04468 | 0.2716112
6.185 | 6.185 | 1 | 1 | 1 | 1 | 0.6178323 | 10.0684 | 0.2450562
6.196 | 6.196 | 1 | 1 | 1 | 1 | 0.6180413 | 10.07241 | 0.2690554
6.206 | 6.206 | 1 | 1 | 1 | 1 | 0.6208754 | 10.08731 | 0.2594042
6.217 | 6.217 | 1 | 1 | 1 | 1 | 0.6197399 | 10.09562 | 0.2618647
6.228 | 6.228 | 1 | 1 | 1 | 1 | 0.6214567 | 10.10855 | 0.2552939
6.238 | 6.238 | 1 | 1 | 1 | 1 | 0.6209117 | 10.11535 | 0.2552653
6.249 | 6.249 | 1 | 1 | 1 | 1 | 0.6230918 | 10.12173 | 0.2700138
6.26 | 6.26 | 1 | 1 | 1 | 1 | 0.6251811 | 10.13871 | 0.2500677
6.27 | 6.27 | 1 | 1 | 1 | 1 | 0.6248632 | 10.14959 | 0.2740765
6.281 | 6.281 | 1 | 1 | 1 | 1 | 0.6274884 | 10.16085 | 0.2610207
6.291 | 6.291 | 1 | 1 | 1 | 1 | 0.6269797 | 10.17152 | 0.2672196
6.302 | 6.302 | 1 | 1 | 1 | 1 | 0.6293142 | 10.18455 | 0.2559757
6.313 | 6.313 | 1 | 1 | 1 | 1 | 0.627443 | 10.18656 | 0.2668524
6.323 | 6.323 | 1 | 1 | 1 | 1 | 0.6292234 | 10.20212 | 0.2574492
6.334 | 6.334 | 1 | 1 | 1 | 1 | 0.6310401 | 10.20976 | 0.2605629
6.345 | 6.345 | 1 | 1 | 1 | 1 | 0.6301499 | 10.22319 | 0.2685166
6.355 | 6.355 | 1 | 1 | 1 | 1 | 0.6319576 | 10.22736 | 0.2697325
6.366 | 6.366 | 1 | 1 | 1 | 1 | 0.6327297 | 10.2369 | 0.2695084
6.377 | 6.377 | 1 | 1 | 1 | 1 | 0.6329295 | 10.25089 | 0.2762842
6.387 | 6.387 | 1 | 1 | 1 | 1 | 0.6350461 | 10.26665 | 0.2637387
6.398 | 6.398 | 1 | 1 | 1 | 1 | 0.6352641 | 10.26853 | 0.2730656
6.409 | 6.409 | 1 | 1 | 1 | 1 | 0.6362633 | 10.28653 | 0.2683401
6.419 | 6.419 | 1 | 1 | 1 | 1 | 0.634819 | 10.29984 | 0.2679873
6.43 | 6.43 | 1 | 1 | 1 | 1 | 0.638189 | 10.29953 | 0.2711058
6.44 | 6.44 | 1 | 1 | 1 | 1 | 0.6392337 | 10.31518 | 0.2696324
6.451 | 6.451 | 1 | 1 | 1 | 1 | 0.6393699 | 10.32636 | 0.2749014
6.462 | 6.462 | 1 | 1 | 1 | 1 | 0.6415137 | 10.33863 | 0.2724934
6.472 | 6.472 | 1 | 1 | 1 | 1 | 0.6419679 | 10.35367 | 0.269742
6.483 | 6.483 | 1 | 1 | 1 | 1 | 0.6445023 | 10.37208 | 0.2726031
6.494 | 6.494 | 1 | 1 | 1 | 1 | 0.6451472 | 10.38867 | 0.2585554
6.504 | 6.504 | 1 | 1 | 1 | 1 | 0.6469185 | 10.40914 | 0.2672053
6.515 | 6.515 | 1 | 1 | 1 | 1 | 0.6469912 | 10.42594 | 0.2737904
6.526 | 6.526 | 1 | 1 | 1 | 1 | 0.6490441 | 10.44756 | 0.2661753
6.536 | 6.536 | 1 | 1 | 1 | 1 | 0.6507156 | 10.46518 | 0.276227
6.547 | 6.547 | 1 | 1 | 1 | 1 | 0.6533589 | 10.48265 | 0.2683401
6.557 | 6.557 | 1 | 1 | 1 | 1 | 0.6547578 | 10.49569 | 0.2772713
6.568 | 6.568 | 1 | 1 | 1 | 1 | 0.6547669 | 10.5139 | 0.2800083
6.579 | 6.579 | 1 | 1 | 1 | 1 | 0.6566563 | 10.53979 | 0.2739334
6.589 | 6.589 | 1 | 1 | 1 | 1 | 0.6579644 | 10.55446 | 0.2719498
6.6 | 6.6 | 1 | 1 | 1 | 1 | 0.6592089 | 10.56851 | 0.2634096
6.611 | 6.611 | 1 | 1 | 1 | 1 | 0.6607895 | 10.58041 | 0.2835417
6.621 | 6.621 | 1 | 1 | 1 | 1 | 0.6616706 | 10.59217 | 0.2687216
6.632 | 6.632 | 1 | 1 | 1 | 1 | 0.6639234 | 10.61679 | 0.2801275
6.643 | 6.643 | 1 | 1 | 1 | 1 | 0.6657764 | 10.62703 | 0.2753544
6.653 | 6.653 | 1 | 1 | 1 | 1 | 0.6659127 | 10.64125 | 0.2824545
6.664 | 6.664 | 1 | 1 | 1 | 1 | 0.6680837 | 10.65544 | 0.2835608
6.674 | 6.674 | 1 | 1 | 1 | 1 | 0.6682109 | 10.663 | 0.272274
6.685 | 6.685 | 1 | 1 | 1 | 1 | 0.670718 | 10.68208 | 0.2878952
6.696 | 6.696 | 1 | 1 | 1 | 1 | 0.6700276 | 10.69312 | 0.2753067
6.706 | 6.706 | 1 | 1 | 1 | 1 | 0.6714084 | 10.7091 | 0.2753926
6.717 | 6.717 | 1 | 1 | 1 | 1 | 0.6738519 | 10.72036 | 0.2827788
6.728 | 6.728 | 1 | 1 | 1 | 1 | 0.6739791 | 10.72861 | 0.2784491
6.738 | 6.738 | 1 | 1 | 1 | 1 | 0.6746876 | 10.74368 | 0.2998686
6.749 | 6.749 | 1 | 1 | 1 | 1 | 0.6768041 | 10.75895 | 0.2719927
6.76 | 6.76 | 1 | 1 | 1 | 1 | 0.678521 | 10.77763 | 0.2872896
6.77 | 6.77 | 1 | 1 | 1 | 1 | 0.6787662 | 10.78582 | 0.2769137
6.781 | 6.781 | 1 | 1 | 1 | 1 | 0.6815459 | 10.7991 | 0.2850437
6.792 | 6.792 | 1 | 1 | 1 | 1 | 0.6812733 | 10.80705 | 0.2852345
6.802 | 6.802 | 1 | 1 | 1 | 1 | 0.6832445 | 10.82478 | 0.2819109
6.813 | 6.813 | 1 | 1 | 1 | 1 | 0.684925 | 10.82987 | 0.2905941
6.823 | 6.823 | 1 | 1 | 1 | 1 | 0.6845435 | 10.8466 | 0.2702761
6.834 | 6.834 | 1 | 1 | 1 | 1 | 0.6859787 | 10.85488 | 0.2886677
6.845 | 6.845 | 1 | 1 | 1 | 1 | 0.6879227 | 10.8742 | 0.2781534
6.855 | 6.855 | 1 | 1 | 1 | 1 | 0.6880044 | 10.87846 | 0.2813053
6.866 | 6.866 | 1 | 1 | 1 | 1 | 0.6878137 | 10.88734 | 0.3033161
6.877 | 6.877 | 1 | 1 | 1 | 1 | 0.6901754 | 10.9042 | 0.2639675
6.887 | 6.887 | 1 | 1 | 1 | 1 | 0.6926553 | 10.91381 | 0.2925635
6.898 | 6.898 | 1 | 1 | 1 | 1 | 0.6909021 | 10.91666 | 0.2812433
6.909 | 6.909 | 1 | 1 | 1 | 1 | 0.6940451 | 10.93268 | 0.2901268
6.919 | 6.919 | 1 | 1 | 1 | 1 | 0.6931731 | 10.94259 | 0.2910233
6.93 | 6.93 | 1 | 1 | 1 | 1 | 0.695662 | 10.95368 | 0.2835465
6.94 | 6.94 | 1 | 1 | 1 | 1 | 0.6946356 | 10.95918 | 0.3022528
6.951 | 6.951 | 1 | 1 | 1 | 1 | 0.6970064 | 10.97621 | 0.2764082
6.962 | 6.962 | 1 | 1 | 1 | 1 | 0.6987505 | 10.99255 | 0.3011799
6.972 | 6.972 | 1 | 1 | 1 | 1 | 0.6991411 | 10.99337 | 0.2881909
6.983 | 6.983 | 1 | 1 | 1 | 1 | 0.702166 | 11.01868 | 0.2744436
6.994 | 6.994 | 1 | 1 | 1 | 1 | 0.7005128 | 11.01798 | 0.2861691
7.004 | 7.004 | 1 | 1 | 1 | 1 | 0.7010396 | 11.02808 | 0.2921868
7.015 | 7.015 | 1 | 1 | 1 | 1 | 0.7032288 | 11.03348 | 0.2931357
7.026 | 7.026 | 1 | 1 | 1 | 1 | 0.704655 | 11.05335 | 0.2695561
7.036 | 7.036 | 1 | 1 | 1 | 1 | 0.7050728 | 11.05316 | 0.3001642
7.047 | 7.047 | 1 | 1 | 1 | 1 | 0.7064172 | 11.07161 | 0.2862787
7.057 | 7.057 | 1 | 1 | 1 | 1 | 0.7056178 | 11.08221 | 0.2921391
7.068 | 7.068 | 1 | 1 | 1 | 1 | 0.7086882 | 11.08854 | 0.2866888
7.079 | 7.079 | 1 | 1 | 1 | 1 | 0.7065171 | 11.0926 | 0.3033495
7.089 | 7.089 | 1 | 1 | 1 | 1 | 0.7087427 | 11.10637 | 0.3032017
7.1 | 7.1 | 1 | 1 | 1 | 1 | 0.7102869 | 11.11598 | 0.2838564
7.111 | 7.111 | 1 | 1 | 1 | 1 | 0.711704 | 11.12899 | 0.2972698
7.121 | 7.121 | 1 | 1 | 1 | 1 | 0.7119856 | 11.14023 | 0.280757
7.132 | 7.132 | 1 | 1 | 1 | 1 | 0.7122853 | 11.1487 | 0.2966929
7.143 | 7.143 | 1 | 1 | 1 | 1 | 0.713875 | 11.16304 | 0.2872563
7.153 | 7.153 | 1 | 1 | 1 | 1 | 0.7154737 | 11.17023 | 0.2912951
7.164 | 7.164 | 1 | 1 | 1 | 1 | 0.7154646 | 11.17887 | 0.3006458
7.175 | 7.175 | 1 | 1 | 1 | 1 | 0.7171451 | 11.18692 | 0.2891112
7.185 | 7.185 | 1 | 1 | 1 | 1 | 0.7167091 | 11.19233 | 0.3088761
7.196 | 7.196 | 1 | 1 | 1 | 1 | 0.7199884 | 11.20399 | 0.2835798
7.206 | 7.206 | 1 | 1 | 1 | 1 | 0.7171361 | 11.21743 | 0.2949047
7.217 | 7.217 | 1 | 1 | 1 | 1 | 0.7192344 | 11.2195 | 0.298667
7.228 | 7.228 | 1 | 1 | 1 | 1 | 0.7226862 | 11.2343 | 0.2831507
7.238 | 7.238 | 1 | 1 | 1 | 1 | 0.7227498 | 11.24287 | 0.2962876
7.249 | 7.249 | 1 | 1 | 1 | 1 | 0.7227407 | 11.25332 | 0.2944708
7.26 | 7.26 | 1 | 1 | 1 | 1 | 0.7254023 | 11.26906 | 0.2885342
7.27 | 7.27 | 1 | 1 | 1 | 1 | 0.7236764 | 11.27983 | 0.2920532
7.281 | 7.281 | 1 | 1 | 1 | 1 | 0.7240942 | 11.28907 | 0.3016281
7.292 | 7.292 | 1 | 1 | 1 | 1 | 0.7267194 | 11.29547 | 0.2954102
7.302 | 7.302 | 1 | 1 | 1 | 1 | 0.7264287 | 11.30741 | 0.292716
7.313 | 7.313 | 1 | 1 | 1 | 1 | 0.7268012 | 11.31207 | 0.2972555
7.323 | 7.323 | 1 | 1 | 1 | 1 | 0.729599 | 11.32402 | 0.2886486
7.334 | 7.334 | 1 | 1 | 1 | 1 | 0.7294355 | 11.32532 | 0.3061915
7.345 | 7.345 | 1 | 1 | 1 | 1 | 0.7311523 | 11.34362 | 0.2935076
7.355 | 7.355 | 1 | 1 | 1 | 1 | 0.7312976 | 11.35709 | 0.2938318
7.366 | 7.366 | 1 | 1 | 1 | 1 | 0.7335686 | 11.35739 | 0.3005409
7.377 | 7.377 | 1 | 1 | 1 | 1 | 0.7341681 | 11.36866 | 0.2980519
7.387 | 7.387 | 1 | 1 | 1 | 1 | 0.7365481 | 11.38896 | 0.2989865
7.398 | 7.398 | 1 | 1 | 1 | 1 | 0.7370386 | 11.38946 | 0.2965975
7.409 | 7.409 | 1 | 1 | 1 | 1 | 0.7364936 | 11.40134 | 0.3000546
7.419 | 7.419 | 1 | 1 | 1 | 1 | 0.7389371 | 11.41412 | 0.2958393
7.43 | 7.43 | 1 | 1 | 1 | 1 | 0.7376654 | 11.42226 | 0.2993727
7.44 | 7.44 | 1 | 1 | 1 | 1 | 0.7405631 | 11.43703 | 0.2883768
7.451 | 7.451 | 1 | 1 | 1 | 1 | 0.7403542 | 11.44578 | 0.2994871
7.462 | 7.462 | 1 | 1 | 1 | 1 | 0.7411899 | 11.45489 | 0.3085709
7.472 | 7.472 | 1 | 1 | 1 | 1 | 0.7415623 | 11.46713 | 0.3065396
7.483 | 7.483 | 1 | 1 | 1 | 1 | 0.7434881 | 11.48639 | 0.3010512
7.494 | 7.494 | 1 | 1 | 1 | 1 | 0.7436697 | 11.49992 | 0.2964974
7.504 | 7.504 | 1 | 1 | 1 | 1 | 0.7461859 | 11.52083 | 0.2955723
7.515 | 7.515 | 1 | 1 | 1 | 1 | 0.7475939 | 11.53756 | 0.296588
7.526 | 7.526 | 1 | 1 | 1 | 1 | 0.7508005 | 11.5618 | 0.2891207
7.536 | 7.536 | 1 | 1 | 1 | 1 | 0.7515544 | 11.58068 | 0.2894402
7.547 | 7.547 | 1 | 1 | 1 | 1 | 0.7522266 | 11.58869 | 0.3075791
7.558 | 7.558 | 1 | 1 | 1 | 1 | 0.7533349 | 11.60352 | 0.3087473
7.568 | 7.568 | 1 | 1 | 1 | 1 | 0.75378 | 11.61628 | 0.3051472
7.579 | 7.579 | 1 | 1 | 1 | 1 | 0.7552334 | 11.63201 | 0.3086186
7.589 | 7.589 | 1 | 1 | 1 | 1 | 0.7561327 | 11.65165 | 0.30303
7.6 | 7.6 | 1 | 1 | 1 | 1 | 0.7598661 | 11.67067 | 0.286336
7.611 | 7.611 | 1 | 1 | 1 | 1 | 0.7594482 | 11.67953 | 0.3091479
7.621 | 7.621 | 1 | 1 | 1 | 1 | 0.7614467 | 11.69277 | 0.2976799
7.632 | 7.632 | 1 | 1 | 1 | 1 | 0.7631635 | 11.70355 | 0.3181267
7.643 | 7.643 | 1 | 1 | 1 | 1 | 0.7644625 | 11.72624 | 0.3024006
7.653 | 7.653 | 1 | 1 | 1 | 1 | 0.7658341 | 11.73767 | 0.3080273
7.664 | 7.664 | 1 | 1 | 1 | 1 | 0.7667062 | 11.75243 | 0.3062535
7.675 | 7.675 | 1 | 1 | 1 | 1 | 0.7685774 | 11.76002 | 0.3046131
7.685 | 7.685 | 1 | 1 | 1 | 1 | 0.7707121 | 11.7744 | 0.3129864
7.696 | 7.696 | 1 | 1 | 1 | 1 | 0.7707121 | 11.78898 | 0.3011513
7.706 | 7.706 | 1 | 1 | 1 | 1 | 0.7713025 | 11.79975 | 0.3038502
7.717 | 7.717 | 1 | 1 | 1 | 1 | 0.7722927 | 11.80418 | 0.3144121
7.728 | 7.728 | 1 | 1 | 1 | 1 | 0.7767891 | 11.82575 | 0.3067541
7.738 | 7.738 | 1 | 1 | 1 | 1 | 0.7761442 | 11.83629 | 0.3035021
7.749 | 7.749 | 1 | 1 | 1 | 1 | 0.7778701 | 11.84992 | 0.2944279
7.76 | 7.76 | 1 | 1 | 1 | 1 | 0.7768073 | 11.85635 | 0.3106594
7.77 | 7.77 | 1 | 1 | 1 | 1 | 0.7803409 | 11.87114 | 0.2997446
7.781 | 7.781 | 1 | 1 | 1 | 1 | 0.7801138 | 11.87562 | 0.3152418
7.792 | 7.792 | 1 | 1 | 1 | 1 | 0.7820577 | 11.89179 | 0.3072882
7.802 | 7.802 | 1 | 1 | 1 | 1 | 0.7839108 | 11.9023 | 0.3017187
7.813 | 7.813 | 1 | 1 | 1 | 1 | 0.7830751 | 11.91697 | 0.3142691
7.823 | 7.823 | 1 | 1 | 1 | 1 | 0.7847919 | 11.92185 | 0.3083134
7.834 | 7.834 | 1 | 1 | 1 | 1 | 0.7843378 | 11.93066 | 0.3202868
7.845 | 7.845 | 1 | 1 | 1 | 1 | 0.7860637 | 11.94905 | 0.3121519
7.855 | 7.855 | 1 | 1 | 1 | 1 | 0.7876442 | 11.95693 | 0.3131771
7.866 | 7.866 | 1 | 1 | 1 | 1 | 0.7879531 | 11.96725 | 0.3197861
7.877 | 7.877 | 1 | 1 | 1 | 1 | 0.7903966 | 11.98125 | 0.3017712
7.887 | 7.887 | 1 | 1 | 1 | 1 | 0.7901514 | 11.99477 | 0.3090286
7.898 | 7.898 | 1 | 1 | 1 | 1 | 0.7919409 | 11.9899 | 0.3149557
7.909 | 7.909 | 1 | 1 | 1 | 1 | 0.7921407 | 12.00777 | 0.3234101
7.919 | 7.919 | 1 | 1 | 1 | 1 | 0.7961103 | 12.02453 | 0.313344
7.93 | 7.93 | 1 | 1 | 1 | 1 | 0.7943844 | 12.02445 | 0.3134918
7.941 | 7.941 | 1 | 1 | 1 | 1 | 0.7958651 | 12.03847 | 0.3147412
7.951 | 7.951 | 1 | 1 | 1 | 1 | 0.7978726 | 12.05209 | 0.3092671
7.962 | 7.962 | 1 | 1 | 1 | 1 | 0.7966099 | 12.0532 | 0.319686
7.972 | 7.972 | 1 | 1 | 1 | 1 | 0.7997347 | 12.07372 | 0.3140116
7.983 | 7.983 | 1 | 1 | 1 | 1 | 0.7995803 | 12.08001 | 0.3169203
7.994 | 7.994 | 1 | 1 | 1 | 1 | 0.7990353 | 12.09278 | 0.3148508
8.005 | 8.005 | 1 | 1 | 1 | 1 | 0.8009792 | 12.10389 | 0.313654
8.016 | 8.016 | 1 | 1 | 1 | 1 | 0.8020602 | 12.10656 | 0.3240872
8.027 | 8.027 | 1 | 1 | 1 | 1 | 0.8045673 | 12.12275 | 0.3151703
8.038 | 8.038 | 1 | 1 | 1 | 1 | 0.8055938 | 12.1333 | 0.3188181
8.049 | 8.049 | 1 | 1 | 1 | 1 | 0.8068201 | 12.15 | 0.3096676
8.059 | 8.059 | 1 | 1 | 1 | 1 | 0.8062478 | 12.14925 | 0.3149462
8.07 | 8.07 | 1 | 1 | 1 | 1 | 0.8066202 | 12.16112 | 0.3219748
8.081 | 8.081 | 1 | 1 | 1 | 1 | 0.808437 | 12.16481 | 0.3245116
8.092 | 8.092 | 1 | 1 | 1 | 1 | 0.8106443 | 12.18443 | 0.3135729
8.103 | 8.103 | 1 | 1 | 1 | 1 | 0.8096815 | 12.1871 | 0.3148413
8.114 | 8.114 | 1 | 1 | 1 | 1 | 0.8119251 | 12.20133 | 0.3133345
8.125 | 8.125 | 1 | 1 | 1 | 1 | 0.8099176 | 12.2089 | 0.3205443
8.136 | 8.136 | 1 | 1 | 1 | 1 | 0.8120069 | 12.22218 | 0.3139353
8.147 | 8.147 | 1 | 1 | 1 | 1 | 0.8152316 | 12.22807 | 0.3127527
8.158 | 8.158 | 1 | 1 | 1 | 1 | 0.8152952 | 12.23884 | 0.3094292
8.168 | 8.168 | 1 | 1 | 1 | 1 | 0.8158312 | 12.2399 | 0.3377199
8.179 | 8.179 | 1 | 1 | 1 | 1 | 0.8167123 | 12.2556 | 0.3128624
8.19 | 8.19 | 1 | 1 | 1 | 1 | 0.8168122 | 12.26587 | 0.3220797
8.201 | 8.201 | 1 | 1 | 1 | 1 | 0.8199552 | 12.27541 | 0.317545
8.212 | 8.212 | 1 | 1 | 1 | 1 | 0.819392 | 12.28189 | 0.318079
8.223 | 8.223 | 1 | 1 | 1 | 1 | 0.8208454 | 12.29788 | 0.3297377
8.234 | 8.234 | 1 | 1 | 1 | 1 | 0.8204548 | 12.30236 | 0.3186131
8.245 | 8.245 | 1 | 1 | 1 | 1 | 0.8223715 | 12.31763 | 0.315547
8.256 | 8.256 | 1 | 1 | 1 | 1 | 0.8234434 | 12.33195 | 0.3098059
8.267 | 8.267 | 1 | 1 | 1 | 1 | 0.8250784 | 12.33383 | 0.3203154
8.277 | 8.277 | 1 | 1 | 1 | 1 | 0.8251511 | 12.35046 | 0.3132439
8.288 | 8.288 | 1 | 1 | 1 | 1 | 0.8237431 | 12.34461 | 0.3299618
8.299 | 8.299 | 1 | 1 | 1 | 1 | 0.8265318 | 12.35909 | 0.3333569
8.309 | 8.309 | 1 | 1 | 1 | 1 | 0.8281033 | 12.36005 | 0.3265095
8.32 | 8.32 | 1 | 1 | 1 | 1 | 0.8267953 | 12.37684 | 0.3385687
8.331 | 8.331 | 1 | 1 | 1 | 1 | 0.8303289 | 12.3886 | 0.3171158
8.342 | 8.342 | 1 | 1 | 1 | 1 | 0.8315824 | 12.40066 | 0.3241062
8.353 | 8.353 | 1 | 1 | 1 | 1 | 0.8308557 | 12.40592 | 0.3266049
8.364 | 8.364 | 1 | 1 | 1 | 1 | 0.8323636 | 12.42493 | 0.3169441
8.375 | 8.375 | 1 | 1 | 1 | 1 | 0.8309556 | 12.4199 | 0.3352118
8.386 | 8.386 | 1 | 1 | 1 | 1 | 0.8349071 | 12.43789 | 0.3239727
8.397 | 8.397 | 1 | 1 | 1 | 1 | 0.8371962 | 12.45004 | 0.3258085
8.408 | 8.408 | 1 | 1 | 1 | 1 | 0.8352613 | 12.45527 | 0.3216934
8.418 | 8.418 | 1 | 1 | 1 | 1 | 0.8370781 | 12.46779 | 0.3285742
8.429 | 8.429 | 1 | 1 | 1 | 1 | 0.8364422 | 12.47638 | 0.3236532
8.44 | 8.44 | 1 | 1 | 1 | 1 | 0.8390311 | 12.48745 | 0.3270722
8.451 | 8.451 | 1 | 1 | 1 | 1 | 0.8401666 | 12.48957 | 0.3356266
8.462 | 8.462 | 1 | 1 | 1 | 1 | 0.840757 | 12.50219 | 0.3314924
8.473 | 8.473 | 1 | 1 | 1 | 1 | 0.8427373 | 12.52335 | 0.3257513
8.484 | 8.484 | 1 | 1 | 1 | 1 | 0.8437819 | 12.53332 | 0.3301335
8.495 | 8.495 | 1 | 1 | 1 | 1 | 0.8447448 | 12.55649 | 0.3286362
8.506 | 8.506 | 1 | 1 | 1 | 1 | 0.8486145 | 12.5742 | 0.3170634
8.517 | 8.517 | 1 | 1 | 1 | 1 | 0.8486236 | 12.58364 | 0.3275538
8.527 | 8.527 | 1 | 1 | 1 | 1 | 0.8495138 | 12.61301 | 0.3162384
8.538 | 8.538 | 1 | 1 | 1 | 1 | 0.8508218 | 12.62436 | 0.3260279
8.549 | 8.549 | 1 | 1 | 1 | 1 | 0.851812 | 12.63516 | 0.3353071
8.559 | 8.559 | 1 | 1 | 1 | 1 | 0.8546915 | 12.65002 | 0.3349447
8.57 | 8.57 | 1 | 1 | 1 | 1 | 0.8557997 | 12.66955 | 0.3282309
8.581 | 8.581 | 1 | 1 | 1 | 1 | 0.8560087 | 12.68374 | 0.3323651
8.592 | 8.592 | 1 | 1 | 1 | 1 | 0.8592607 | 12.69606 | 0.3341961
8.603 | 8.603 | 1 | 1 | 1 | 1 | 0.859733 | 12.70156 | 0.3363562
8.614 | 8.614 | 1 | 1 | 1 | 1 | 0.8609957 | 12.71996 | 0.333271
8.625 | 8.625 | 1 | 1 | 1 | 1 | 0.8613499 | 12.73783 | 0.3246355
8.636 | 8.636 | 1 | 1 | 1 | 1 | 0.8632121 | 12.74877 | 0.3371239
8.647 | 8.647 | 1 | 1 | 1 | 1 | 0.8650561 | 12.76114 | 0.3232813
8.658 | 8.658 | 1 | 1 | 1 | 1 | 0.8655739 | 12.77735 | 0.3340674
8.668 | 8.668 | 1 | 1 | 1 | 1 | 0.8699341 | 12.78036 | 0.341754
8.679 | 8.679 | 1 | 1 | 1 | 1 | 0.8684353 | 12.80283 | 0.3321409
8.69 | 8.69 | 1 | 1 | 1 | 1 | 0.8693891 | 12.81364 | 0.33041
8.7 | 8.7 | 1 | 1 | 1 | 1 | 0.868408 | 12.82119 | 0.333457
8.711 | 8.711 | 1 | 1 | 1 | 1 | 0.8731134 | 12.84405 | 0.3302145
8.722 | 8.722 | 1 | 1 | 1 | 1 | 0.8737311 | 12.84556 | 0.3303623
8.733 | 8.733 | 1 | 1 | 1 | 1 | 0.8729499 | 12.86293 | 0.337472
8.744 | 8.744 | 1 | 1 | 1 | 1 | 0.8771557 | 12.87235 | 0.3271914
8.755 | 8.755 | 1 | 1 | 1 | 1 | 0.8760838 | 12.87463 | 0.3360033
8.766 | 8.766 | 1 | 1 | 1 | 1 | 0.8769104 | 12.89008 | 0.3365231
8.777 | 8.777 | 1 | 1 | 1 | 1 | 0.8801896 | 12.9077 | 0.3361416
8.788 | 8.788 | 1 | 1 | 1 | 1 | 0.8798172 | 12.90802 | 0.3400851
8.799 | 8.799 | 1 | 1 | 1 | 1 | 0.8831237 | 12.93367 | 0.3249741
8.809 | 8.809 | 1 | 1 | 1 | 1 | 0.8829693 | 12.93452 | 0.3379441
8.82 | 8.82 | 1 | 1 | 1 | 1 | 0.8839503 | 12.95043 | 0.3362799
8.831 | 8.831 | 1 | 1 | 1 | 1 | 0.8871841 | 12.95768 | 0.3403664
8.842 | 8.842 | 1 | 1 | 1 | 1 | 0.8861577 | 12.9606 | 0.3367996
8.853 | 8.853 | 1 | 1 | 1 | 1 | 0.8876202 | 12.9837 | 0.3353119
8.864 | 8.864 | 1 | 1 | 1 | 1 | 0.8899819 | 12.98959 | 0.3391886
8.875 | 8.875 | 1 | 1 | 1 | 1 | 0.8886466 | 12.99747 | 0.3417826
8.886 | 8.886 | 1 | 1 | 1 | 1 | 0.8902181 | 13.00253 | 0.3478861
8.897 | 8.897 | 1 | 1 | 1 | 1 | 0.8927071 | 13.02259 | 0.3393698
8.908 | 8.908 | 1 | 1 | 1 | 1 | 0.8916715 | 13.02708 | 0.3412676
8.918 | 8.918 | 1 | 1 | 1 | 1 | 0.8926617 | 13.03594 | 0.3450823
8.929 | 8.929 | 1 | 1 | 1 | 1 | 0.8926617 | 13.05124 | 0.3507757
8.94 | 8.94 | 1 | 1 | 1 | 1 | 0.8947237 | 13.06087 | 0.3368616
8.95 | 8.95 | 1 | 1 | 1 | 1 | 0.8952051 | 13.0641 | 0.3422785
8.961 | 8.961 | 1 | 1 | 1 | 1 | 0.8971945 | 13.07299 | 0.3484011
8.972 | 8.972 | 1 | 1 | 1 | 1 | 0.8977577 | 13.09297 | 0.33566
8.983 | 8.983 | 1 | 1 | 1 | 1 | 0.8976123 | 13.09481 | 0.3442288
8.994 | 8.994 | 1 | 1 | 1 | 1 | 0.8981028 | 13.10464 | 0.3465271
9.005 | 9.005 | 1 | 1 | 1 | 1 | 0.9007099 | 13.11407 | 0.3599215
9.016 | 9.016 | 1 | 1 | 1 | 1 | 0.9016273 | 13.12418 | 0.3460026
9.027 | 9.027 | 1 | 1 | 1 | 1 | 0.9022178 | 13.13353 | 0.3599072
9.038 | 9.038 | 1 | 1 | 1 | 1 | 0.9044342 | 13.15216 | 0.3401232
9.049 | 9.049 | 1 | 1 | 1 | 1 | 0.904198 | 13.15911 | 0.3475666
9.059 | 9.059 | 1 | 1 | 1 | 1 | 0.9085673 | 13.16582 | 0.3435707
9.07 | 9.07 | 1 | 1 | 1 | 1 | 0.9058785 | 13.17292 | 0.3520441
9.081 | 9.081 | 1 | 1 | 1 | 1 | 0.9083584 | 13.1827 | 0.3489304
9.092 | 9.092 | 1 | 1 | 1 | 1 | 0.9107929 | 13.19463 | 0.3354645
9.103 | 9.103 | 1 | 1 | 1 | 1 | 0.9103023 | 13.20944 | 0.3392935
9.114 | 9.114 | 1 | 1 | 1 | 1 | 0.9121282 | 13.2077 | 0.3444624
9.125 | 9.125 | 1 | 1 | 1 | 1 | 0.911892 | 13.21768 | 0.3456259
9.136 | 9.136 | 1 | 1 | 1 | 1 | 0.9105022 | 13.2265 | 0.3545141
9.147 | 9.147 | 1 | 1 | 1 | 1 | 0.9136542 | 13.23605 | 0.3401184
9.158 | 9.158 | 1 | 1 | 1 | 1 | 0.9148987 | 13.24698 | 0.3543949
9.168 | 9.168 | 1 | 1 | 1 | 1 | 0.9154074 | 13.25321 | 0.3367186
9.179 | 9.179 | 1 | 1 | 1 | 1 | 0.9176057 | 13.26884 | 0.3499365
9.19 | 9.19 | 1 | 1 | 1 | 1 | 0.9173423 | 13.27784 | 0.3419018
9.2 | 9.2 | 1 | 1 | 1 | 1 | 0.9188774 | 13.28875 | 0.3409863
9.211 | 9.211 | 1 | 1 | 1 | 1 | 0.9186776 | 13.2979 | 0.3476095
9.222 | 9.222 | 1 | 1 | 1 | 1 | 0.9211574 | 13.30482 | 0.3427172
9.233 | 9.233 | 1 | 1 | 1 | 1 | 0.9202309 | 13.30914 | 0.3521776
9.244 | 9.244 | 1 | 1 | 1 | 1 | 0.9220113 | 13.32672 | 0.3402758
9.255 | 9.255 | 1 | 1 | 1 | 1 | 0.924364 | 13.33432 | 0.3487301
9.266 | 9.266 | 1 | 1 | 1 | 1 | 0.9230196 | 13.34372 | 0.3396893
9.277 | 9.277 | 1 | 1 | 1 | 1 | 0.9242368 | 13.34847 | 0.3560829
9.288 | 9.288 | 1 | 1 | 1 | 1 | 0.9240733 | 13.35938 | 0.3450632
9.299 | 9.299 | 1 | 1 | 1 | 1 | 0.9270165 | 13.36716 | 0.3529644
9.309 | 9.309 | 1 | 1 | 1 | 1 | 0.9271255 | 13.37638 | 0.3575421
9.32 | 9.32 | 1 | 1 | 1 | 1 | 0.9290512 | 13.38811 | 0.3395748
9.331 | 9.331 | 1 | 1 | 1 | 1 | 0.9292692 | 13.40673 | 0.3547669
9.341 | 9.341 | 1 | 1 | 1 | 1 | 0.9290785 | 13.40533 | 0.3402806
9.352 | 9.352 | 1 | 1 | 1 | 1 | 0.9305046 | 13.40966 | 0.3670693
9.363 | 9.363 | 1 | 1 | 1 | 1 | 0.9317854 | 13.41784 | 0.3518772
9.374 | 9.374 | 1 | 1 | 1 | 1 | 0.9328846 | 13.4365 | 0.3486061
9.385 | 9.385 | 1 | 1 | 1 | 1 | 0.9364908 | 13.44591 | 0.3555918
9.396 | 9.396 | 1 | 1 | 1 | 1 | 0.9348194 | 13.45823 | 0.3369904
9.407 | 9.407 | 1 | 1 | 1 | 1 | 0.9358731 | 13.4694 | 0.3659868
9.418 | 9.418 | 1 | 1 | 1 | 1 | 0.9387345 | 13.48449 | 0.3452158
9.429 | 9.429 | 1 | 1 | 1 | 1 | 0.9379987 | 13.49405 | 0.356803
9.44 | 9.44 | 1 | 1 | 1 | 1 | 0.9397973 | 13.50793 | 0.3507138
9.45 | 9.45 | 1 | 1 | 1 | 1 | 0.9407239 | 13.52346 | 0.3520727
9.461 | 9.461 | 1 | 1 | 1 | 1 | 0.9431492 | 13.54271 | 0.3541518
9.472 | 9.472 | 1 | 1 | 1 | 1 | 0.9444391 | 13.55305 | 0.354352
9.483 | 9.483 | 1 | 1 | 1 | 1 | 0.9450568 | 13.55833 | 0.3694105
9.494 | 9.494 | 1 | 1 | 1 | 1 | 0.9470098 | 13.56761 | 0.3574848
9.505 | 9.505 | 1 | 1 | 1 | 1 | 0.9496532 | 13.59644 | 0.348053
9.516 | 9.516 | 1 | 1 | 1 | 1 | 0.9487902 | 13.60747 | 0.357914
9.527 | 9.527 | 1 | 1 | 1 | 1 | 0.9529869 | 13.61216 | 0.3527642
9.538 | 9.538 | 1 | 1 | 1 | 1 | 0.9523602 | 13.62772 | 0.3607273
9.549 | 9.549 | 1 | 1 | 1 | 1 | 0.9523602 | 13.64264 | 0.3549147
9.559 | 9.559 | 1 | 1 | 1 | 1 | 0.9556212 | 13.64287 | 0.3557492
9.57 | 9.57 | 1 | 1 | 1 | 1 | 0.9553306 | 13.66465 | 0.3603459
9.581 | 9.581 | 1 | 1 | 1 | 1 | 0.9570837 | 13.67425 | 0.3520012
9.591 | 9.591 | 1 | 1 | 1 | 1 | 0.9577105 | 13.68604 | 0.3600645
9.602 | 9.602 | 1 | 1 | 1 | 1 | 0.9596999 | 13.69162 | 0.3575325
9.613 | 9.613 | 1 | 1 | 1 | 1 | 0.960254 | 13.70729 | 0.3628159
9.624 | 9.624 | 1 | 1 | 1 | 1 | 0.959827 | 13.71524 | 0.3654909
9.635 | 9.635 | 1 | 1 | 1 | 1 | 0.9622342 | 13.7316 | 0.3521633
9.646 | 9.646 | 1 | 1 | 1 | 1 | 0.9637149 | 13.73825 | 0.362196
9.657 | 9.657 | 1 | 1 | 1 | 1 | 0.963297 | 13.7558 | 0.356102
9.668 | 9.668 | 1 | 1 | 1 | 1 | 0.9666398 | 13.75599 | 0.3649426
9.679 | 9.679 | 1 | 1 | 1 | 1 | 0.9667579 | 13.77757 | 0.3555107
9.69 | 9.69 | 1 | 1 | 1 | 1 | 0.9688018 | 13.78444 | 0.3601742
9.7 | 9.7 | 1 | 1 | 1 | 1 | 0.9691379 | 13.79433 | 0.3701449
9.711 | 9.711 | 1 | 1 | 1 | 1 | 0.9702007 | 13.79824 | 0.3558588
9.722 | 9.722 | 1 | 1 | 1 | 1 | 0.9707366 | 13.81063 | 0.3595448
9.733 | 9.733 | 1 | 1 | 1 | 1 | 0.9711454 | 13.81903 | 0.3686285
9.744 | 9.744 | 1 | 1 | 1 | 1 | 0.9751604 | 13.83911 | 0.3639317
9.755 | 9.755 | 1 | 1 | 1 | 1 | 0.9749878 | 13.8405 | 0.359006
9.766 | 9.766 | 1 | 1 | 1 | 1 | 0.9737252 | 13.85703 | 0.3624916
9.777 | 9.777 | 1 | 1 | 1 | 1 | 0.9774859 | 13.866 | 0.3672171
9.788 | 9.788 | 1 | 1 | 1 | 1 | 0.978149 | 13.87874 | 0.3601408
9.799 | 9.799 | 1 | 1 | 1 | 1 | 0.978694 | 13.87923 | 0.3620959
9.809 | 9.809 | 1 | 1 | 1 | 1 | 0.9797931 | 13.89518 | 0.3612376
9.82 | 9.82 | 1 | 1 | 1 | 1 | 0.9818007 | 13.91053 | 0.34832
9.831 | 9.831 | 1 | 1 | 1 | 1 | 0.9845803 | 13.91535 | 0.365181
9.841 | 9.841 | 1 | 1 | 1 | 1 | 0.9822276 | 13.921 | 0.3644228
9.852 | 9.852 | 1 | 1 | 1 | 1 | 0.9842442 | 13.93495 | 0.3693819
9.863 | 9.863 | 1 | 1 | 1 | 1 | 0.9845712 | 13.94017 | 0.3678561
9.874 | 9.874 | 1 | 1 | 1 | 1 | 0.9875053 | 13.95485 | 0.3520632
9.885 | 9.885 | 1 | 1 | 1 | 1 | 0.9875053 | 13.95954 | 0.3698969
9.896 | 9.896 | 1 | 1 | 1 | 1 | 0.9872872 | 13.9665 | 0.3602696
9.907 | 9.907 | 1 | 1 | 1 | 1 | 0.9897308 | 13.97918 | 0.3700781
9.918 | 9.918 | 1 | 1 | 1 | 1 | 0.9910116 | 13.9963 | 0.3639031
9.929 | 9.929 | 1 | 1 | 1 | 1 | 0.9893856 | 13.99759 | 0.367508
9.94 | 9.94 | 1 | 1 | 1 | 1 | 0.9913295 | 14.00175 | 0.3725195
9.95 | 9.95 | 1 | 1 | 1 | 1 | 0.9922652 | 14.01165 | 0.3674412
9.961 | 9.961 | 1 | 1 | 1 | 1 | 0.9941455 | 14.02998 | 0.3631687
9.972 | 9.972 | 1 | 1 | 1 | 1 | 0.9953264 | 14.03488 | 0.365448
9.982 | 9.982 | 1 | 1 | 1 | 1 | 0.9959804 | 14.05232 | 0.3576851
9.993 | 9.993 | 1 | 1 | 1 | 1 | 0.9987055 | 14.0572 | 0.3612471
10.004 | 10.004 | 1 | 1 | 1 | 1 | 0.9950448 | 14.05979 | 0.3667069
10.015 | 10.015 | 1 | 1 | 1 | 1 | 0.9988327 | 14.07254 | 0.3689623
10.026 | 10.026 | 1 | 1 | 1 | 1 | 1.001004 | 14.08051 | 0.3633881
10.037 | 10.037 | 1 | 1 | 1 | 1 | 1.000241 | 14.08722 | 0.3736019
10.048 | 10.048 | 1 | 1 | 1 | 1 | 1.00193 | 14.09801 | 0.3667498
10.059 | 10.059 | 1 | 1 | 1 | 1 | 1.001031 | 14.10855 | 0.3715229
10.07 | 10.07 | 1 | 1 | 1 | 1 | 1.003556 | 14.12214 | 0.3656101
10.081 | 10.081 | 1 | 1 | 1 | 1 | 1.005337 | 14.12586 | 0.3837824
10.091 | 10.091 | 1 | 1 | 1 | 1 | 1.006554 | 14.14891 | 0.3539133
10.102 | 10.102 | 1 | 1 | 1 | 1 | 1.006227 | 14.15646 | 0.3717184
10.113 | 10.113 | 1 | 1 | 1 | 1 | 1.008552 | 14.17446 | 0.3735352
10.124 | 10.124 | 1 | 1 | 1 | 1 | 1.009088 | 14.17978 | 0.370431
10.135 | 10.135 | 1 | 1 | 1 | 1 | 1.010623 | 14.1886 | 0.3869486
10.146 | 10.146 | 1 | 1 | 1 | 1 | 1.012259 | 14.20971 | 0.3702832
10.157 | 10.157 | 1 | 1 | 1 | 1 | 1.013539 | 14.22496 | 0.3822136
10.168 | 10.168 | 1 | 1 | 1 | 1 | 1.014139 | 14.23593 | 0.3692103
10.179 | 10.179 | 1 | 1 | 1 | 1 | 1.015256 | 14.24713 | 0.3750515
10.19 | 10.19 | 1 | 1 | 1 | 1 | 1.017027 | 14.25589 | 0.38517
10.2 | 10.2 | 1 | 1 | 1 | 1 | 1.016619 | 14.25819 | 0.3861046
10.211 | 10.211 | 1 | 1 | 1 | 1 | 1.021424 | 14.2781 | 0.3749895
10.222 | 10.222 | 1 | 1 | 1 | 1 | 1.021124 | 14.29094 | 0.3770256
10.232 | 10.232 | 1 | 1 | 1 | 1 | 1.022051 | 14.30025 | 0.3837443
10.243 | 10.243 | 1 | 1 | 1 | 1 | 1.024849 | 14.31544 | 0.3623534
10.254 | 10.254 | 1 | 1 | 1 | 1 | 1.025285 | 14.32866 | 0.3790474
10.265 | 10.265 | 1 | 1 | 1 | 1 | 1.025466 | 14.33847 | 0.3737402
10.276 | 10.276 | 1 | 1 | 1 | 1 | 1.027101 | 14.34377 | 0.377965
10.287 | 10.287 | 1 | 1 | 1 | 1 | 1.026266 | 14.3519 | 0.3797245
10.298 | 10.298 | 1 | 1 | 1 | 1 | 1.028509 | 14.3629 | 0.3872776
10.309 | 10.309 | 1 | 1 | 1 | 1 | 1.030253 | 14.37604 | 0.3754139
10.32 | 10.32 | 1 | 1 | 1 | 1 | 1.032079 | 14.3888 | 0.3757477
10.331 | 10.331 | 1 | 1 | 1 | 1 | 1.032497 | 14.40021 | 0.3797007
10.341 | 10.341 | 1 | 1 | 1 | 1 | 1.033442 | 14.40861 | 0.3728438
10.352 | 10.352 | 1 | 1 | 1 | 1 | 1.03614 | 14.42078 | 0.3842736
10.363 | 10.363 | 1 | 1 | 1 | 1 | 1.035604 | 14.42866 | 0.3713465
10.374 | 10.374 | 1 | 1 | 1 | 1 | 1.037684 | 14.44304 | 0.3776169
10.385 | 10.385 | 1 | 1 | 1 | 1 | 1.038738 | 14.45594 | 0.3766203
10.396 | 10.396 | 1 | 1 | 1 | 1 | 1.039555 | 14.46103 | 0.3785897
10.407 | 10.407 | 1 | 1 | 1 | 1 | 1.038483 | 14.46804 | 0.3808689
10.418 | 10.418 | 1 | 1 | 1 | 1 | 1.040418 | 14.48034 | 0.3739643
10.429 | 10.429 | 1 | 1 | 1 | 1 | 1.041 | 14.48857 | 0.3863478
10.44 | 10.44 | 1 | 1 | 1 | 1 | 1.044851 | 14.50803 | 0.3659535
10.45 | 10.45 | 1 | 1 | 1 | 1 | 1.043707 | 14.50721 | 0.3925658
10.461 | 10.461 | 1 | 1 | 1 | 1 | 1.045841 | 14.52365 | 0.3754807
10.472 | 10.472 | 1 | 1 | 1 | 1 | 1.048694 | 14.53021 | 0.3724337
10.482 | 10.482 | 1 | 1 | 1 | 1 | 1.047349 | 14.53775 | 0.383935
10.493 | 10.493 | 1 | 1 | 1 | 1 | 1.048648 | 14.55116 | 0.3782606
10.504 | 10.504 | 1 | 1 | 1 | 1 | 1.048376 | 14.54759 | 0.3968668
10.515 | 10.515 | 1 | 1 | 1 | 1 | 1.051055 | 14.57547 | 0.36973
10.526 | 10.526 | 1 | 1 | 1 | 1 | 1.052209 | 14.57937 | 0.3836966
10.537 | 10.537 | 1 | 1 | 1 | 1 | 1.050846 | 14.58327 | 0.3797293
10.548 | 10.548 | 1 | 1 | 1 | 1 | 1.054834 | 14.59908 | 0.3715563
10.559 | 10.559 | 1 | 1 | 1 | 1 | 1.053235 | 14.60484 | 0.3876877
10.57 | 10.57 | 1 | 1 | 1 | 1 | 1.056088 | 14.61678 | 0.3726197
10.581 | 10.581 | 1 | 1 | 1 | 1 | 1.056506 | 14.62983 | 0.3727627
10.591 | 10.591 | 1 | 1 | 1 | 1 | 1.056106 | 14.62921 | 0.3808117
10.602 | 10.602 | 1 | 1 | 1 | 1 | 1.058177 | 14.64288 | 0.3898001
10.613 | 10.613 | 1 | 1 | 1 | 1 | 1.060212 | 14.65105 | 0.381074
10.623 | 10.623 | 1 | 1 | 1 | 1 | 1.06132 | 14.65712 | 0.3880596
10.634 | 10.634 | 1 | 1 | 1 | 1 | 1.062692 | 14.66167 | 0.3842306
10.645 | 10.645 | 1 | 1 | 1 | 1 | 1.061002 | 14.67927 | 0.3871012
10.656 | 10.656 | 1 | 1 | 1 | 1 | 1.063482 | 14.68264 | 0.3830385
10.667 | 10.667 | 1 | 1 | 1 | 1 | 1.064436 | 14.69799 | 0.3836346
10.678 | 10.678 | 1 | 1 | 1 | 1 | 1.065789 | 14.70239 | 0.3893853
10.689 | 10.689 | 1 | 1 | 1 | 1 | 1.067878 | 14.71375 | 0.3871632
10.7 | 10.7 | 1 | 1 | 1 | 1 | 1.065907 | 14.7151 | 0.4033089
10.711 | 10.711 | 1 | 1 | 1 | 1 | 1.069886 | 14.74087 | 0.3777027
10.722 | 10.722 | 1 | 1 | 1 | 1 | 1.068814 | 14.74277 | 0.3925705
10.732 | 10.732 | 1 | 1 | 1 | 1 | 1.069032 | 14.75635 | 0.3836108
10.743 | 10.743 | 1 | 1 | 1 | 1 | 1.070113 | 14.76014 | 0.3994036
10.754 | 10.754 | 1 | 1 | 1 | 1 | 1.072012 | 14.78521 | 0.3882933
10.765 | 10.765 | 1 | 1 | 1 | 1 | 1.07381 | 14.80579 | 0.3867388
10.776 | 10.776 | 1 | 1 | 1 | 1 | 1.076263 | 14.82323 | 0.3896809
10.787 | 10.787 | 1 | 1 | 1 | 1 | 1.077444 | 14.83924 | 0.3837824
10.798 | 10.798 | 1 | 1 | 1 | 1 | 1.082058 | 14.86554 | 0.3864289
10.809 | 10.809 | 1 | 1 | 1 | 1 | 1.079914 | 14.8641 | 0.3887129
10.82 | 10.82 | 1 | 1 | 1 | 1 | 1.081913 | 14.89635 | 0.389266
10.831 | 10.831 | 1 | 1 | 1 | 1 | 1.085374 | 14.90536 | 0.3995657
10.841 | 10.841 | 1 | 1 | 1 | 1 | 1.085283 | 14.92041 | 0.3873873
10.852 | 10.852 | 1 | 1 | 1 | 1 | 1.087463 | 14.93468 | 0.3978825
10.863 | 10.863 | 1 | 1 | 1 | 1 | 1.089234 | 14.94306 | 0.3875304
10.873 | 10.873 | 1 | 1 | 1 | 1 | 1.089725 | 14.95441 | 0.3967095
10.884 | 10.884 | 1 | 1 | 1 | 1 | 1.090888 | 14.96375 | 0.4002476
10.895 | 10.895 | 1 | 1 | 1 | 1 | 1.093277 | 14.98606 | 0.3820277
10.906 | 10.906 | 1 | 1 | 1 | 1 | 1.095239 | 14.9984 | 0.3974247
10.917 | 10.917 | 1 | 1 | 1 | 1 | 1.096202 | 15.00438 | 0.389514
10.928 | 10.928 | 1 | 1 | 1 | 1 | 1.096638 | 15.01091 | 0.4100561
10.939 | 10.939 | 1 | 1 | 1 | 1 | 1.098255 | 15.03054 | 0.4003525
10.95 | 10.95 | 1 | 1 | 1 | 1 | 1.100053 | 15.03984 | 0.3967285
10.961 | 10.961 | 1 | 1 | 1 | 1 | 1.102188 | 15.04761 | 0.4038859
10.972 | 10.972 | 1 | 1 | 1 | 1 | 1.103559 | 15.06964 | 0.3946686
10.982 | 10.982 | 1 | 1 | 1 | 1 | 1.10474 | 15.07076 | 0.4023695
10.993 | 10.993 | 1 | 1 | 1 | 1 | 1.106257 | 15.08299 | 0.3958321
11.004 | 11.004 | 1 | 1 | 1 | 1 | 1.106684 | 15.09602 | 0.3990221
11.015 | 11.015 | 1 | 1 | 1 | 1 | 1.107529 | 15.10125 | 0.3942061
11.026 | 11.026 | 1 | 1 | 1 | 1 | 1.110127 | 15.11993 | 0.3956938
11.037 | 11.037 | 1 | 1 | 1 | 1 | 1.111153 | 15.11776 | 0.4013634
11.048 | 11.048 | 1 | 1 | 1 | 1 | 1.112044 | 15.13726 | 0.3968811
11.059 | 11.059 | 1 | 1 | 1 | 1 | 1.113179 | 15.14659 | 0.396061
11.07 | 11.07 | 1 | 1 | 1 | 1 | 1.113415 | 15.1509 | 0.3921986
11.081 | 11.081 | 1 | 1 | 1 | 1 | 1.115232 | 15.16501 | 0.3937435
11.091 | 11.091 | 1 | 1 | 1 | 1 | 1.115096 | 15.16758 | 0.398078
11.102 | 11.102 | 1 | 1 | 1 | 1 | 1.116041 | 15.17861 | 0.4047299
11.113 | 11.113 | 1 | 1 | 1 | 1 | 1.118866 | 15.19127 | 0.4017592
11.123 | 11.123 | 1 | 1 | 1 | 1 | 1.11922 | 15.18774 | 0.3965426
11.134 | 11.134 | 1 | 1 | 1 | 1 | 1.119474 | 15.2091 | 0.4060698
11.145 | 11.145 | 1 | 1 | 1 | 1 | 1.121236 | 15.20469 | 0.3962803
11.156 | 11.156 | 1 | 1 | 1 | 1 | 1.122962 | 15.22561 | 0.4095125
11.167 | 11.167 | 1 | 1 | 1 | 1 | 1.122626 | 15.23026 | 0.3995848
11.178 | 11.178 | 1 | 1 | 1 | 1 | 1.123789 | 15.23485 | 0.4062748
11.189 | 11.189 | 1 | 1 | 1 | 1 | 1.126968 | 15.25656 | 0.397358
11.2 | 11.2 | 1 | 1 | 1 | 1 | 1.126469 | 15.25743 | 0.3948212
11.211 | 11.211 | 1 | 1 | 1 | 1 | 1.126787 | 15.26799 | 0.4055596
11.222 | 11.222 | 1 | 1 | 1 | 1 | 1.130302 | 15.27345 | 0.3957176
11.232 | 11.232 | 1 | 1 | 1 | 1 | 1.128694 | 15.28705 | 0.4091311
11.243 | 11.243 | 1 | 1 | 1 | 1 | 1.131365 | 15.2931 | 0.3964377
11.254 | 11.254 | 1 | 1 | 1 | 1 | 1.131174 | 15.29938 | 0.4010821
11.265 | 11.265 | 1 | 1 | 1 | 1 | 1.130838 | 15.31098 | 0.4084206
11.276 | 11.276 | 1 | 1 | 1 | 1 | 1.132891 | 15.3161 | 0.3974915
11.287 | 11.287 | 1 | 1 | 1 | 1 | 1.132691 | 15.31798 | 0.4209376
11.298 | 11.298 | 1 | 1 | 1 | 1 | 1.13379 | 15.33034 | 0.4036999
11.309 | 11.309 | 1 | 1 | 1 | 1 | 1.136951 | 15.34077 | 0.4137516
11.32 | 11.32 | 1 | 1 | 1 | 1 | 1.136697 | 15.35033 | 0.3991795
11.331 | 11.331 | 1 | 1 | 1 | 1 | 1.139758 | 15.36952 | 0.3960038
11.341 | 11.341 | 1 | 1 | 1 | 1 | 1.139731 | 15.36715 | 0.406642
11.352 | 11.352 | 1 | 1 | 1 | 1 | 1.138923 | 15.37644 | 0.3982735
11.363 | 11.363 | 1 | 1 | 1 | 1 | 1.141184 | 15.38107 | 0.4158831
11.373 | 11.373 | 1 | 1 | 1 | 1 | 1.141121 | 15.39813 | 0.377903
11.384 | 11.384 | 1 | 1 | 1 | 1 | 1.14291 | 15.39396 | 0.4233694
11.395 | 11.395 | 1 | 1 | 1 | 1 | 1.143846 | 15.40546 | 0.3993178
11.406 | 11.406 | 1 | 1 | 1 | 1 | 1.141511 | 15.41626 | 0.4191351
11.417 | 11.417 | 1 | 1 | 1 | 1 | 1.145154 | 15.41959 | 0.4068136
11.428 | 11.428 | 1 | 1 | 1 | 1 | 1.147806 | 15.43326 | 0.4037524
11.439 | 11.439 | 1 | 1 | 1 | 1 | 1.147034 | 15.44027 | 0.4167509
11.45 | 11.45 | 1 | 1 | 1 | 1 | 1.147507 | 15.44567 | 0.3943157
11.461 | 11.461 | 1 | 1 | 1 | 1 | 1.147398 | 15.45359 | 0.4264975
11.472 | 11.472 | 1 | 1 | 1 | 1 | 1.14956 | 15.46888 | 0.3970051
11.482 | 11.482 | 1 | 1 | 1 | 1 | 1.149151 | 15.4686 | 0.4119349
11.493 | 11.493 | 1 | 1 | 1 | 1 | 1.152485 | 15.48564 | 0.3977633
11.504 | 11.504 | 1 | 1 | 1 | 1 | 1.152121 | 15.48281 | 0.4084921
11.514 | 11.514 | 1 | 1 | 1 | 1 | 1.15322 | 15.49591 | 0.4177857
11.525 | 11.525 | 1 | 1 | 1 | 1 | 1.153675 | 15.49163 | 0.412879
11.536 | 11.536 | 1 | 1 | 1 | 1 | 1.153902 | 15.51702 | 0.4076815
11.547 | 11.547 | 1 | 1 | 1 | 1 | 1.156254 | 15.51862 | 0.3999806
11.558 | 11.558 | 1 | 1 | 1 | 1 | 1.159488 | 15.52988 | 0.4063177
11.569 | 11.569 | 1 | 1 | 1 | 1 | 1.156818 | 15.53514 | 0.4054117
11.58 | 11.58 | 1 | 1 | 1 | 1 | 1.159961 | 15.54606 | 0.4125309
11.591 | 11.591 | 1 | 1 | 1 | 1 | 1.160451 | 15.54642 | 0.4116535
11.602 | 11.602 | 1 | 1 | 1 | 1 | 1.160142 | 15.55775 | 0.4064942
11.613 | 11.613 | 1 | 1 | 1 | 1 | 1.161868 | 15.5697 | 0.4171181
11.623 | 11.623 | 1 | 1 | 1 | 1 | 1.161051 | 15.57293 | 0.4024935
11.634 | 11.634 | 1 | 1 | 1 | 1 | 1.162277 | 15.58359 | 0.4203892
11.645 | 11.645 | 1 | 1 | 1 | 1 | 1.163421 | 15.5947 | 0.4078722
11.656 | 11.656 | 1 | 1 | 1 | 1 | 1.164648 | 15.59715 | 0.4143524
11.667 | 11.667 | 1 | 1 | 1 | 1 | 1.167037 | 15.59945 | 0.4109431
11.678 | 11.678 | 1 | 1 | 1 | 1 | 1.16582 | 15.61389 | 0.410409
11.689 | 11.689 | 1 | 1 | 1 | 1 | 1.167282 | 15.62312 | 0.4148817
11.7 | 11.7 | 1 | 1 | 1 | 1 | 1.168045 | 15.62845 | 0.4092408
11.711 | 11.711 | 1 | 1 | 1 | 1 | 1.167282 | 15.63774 | 0.4176951
11.722 | 11.722 | 1 | 1 | 1 | 1 | 1.170225 | 15.64769 | 0.4124594
11.732 | 11.732 | 1 | 1 | 1 | 1 | 1.169971 | 15.65082 | 0.4172325
11.743 | 11.743 | 1 | 1 | 1 | 1 | 1.169417 | 15.65366 | 0.4223299
11.754 | 11.754 | 1 | 1 | 1 | 1 | 1.172705 | 15.66708 | 0.4154539
11.764 | 11.764 | 1 | 1 | 1 | 1 | 1.173168 | 15.67271 | 0.4135418
11.775 | 11.775 | 1 | 1 | 1 | 1 | 1.175939 | 15.68846 | 0.4154826
11.786 | 11.786 | 1 | 1 | 1 | 1 | 1.174313 | 15.69983 | 0.4176617
11.797 | 11.797 | 1 | 1 | 1 | 1 | 1.176947 | 15.69344 | 0.4103327
11.808 | 11.808 | 1 | 1 | 1 | 1 | 1.178037 | 15.70824 | 0.4243517
11.819 | 11.819 | 1 | 1 | 1 | 1 | 1.17771 | 15.71929 | 0.410533
11.83 | 11.83 | 1 | 1 | 1 | 1 | 1.179482 | 15.73117 | 0.4216004
11.841 | 11.841 | 1 | 1 | 1 | 1 | 1.180644 | 15.73647 | 0.4104138
11.852 | 11.852 | 1 | 1 | 1 | 1 | 1.180308 | 15.74253 | 0.4265118
11.863 | 11.863 | 1 | 1 | 1 | 1 | 1.180717 | 15.75888 | 0.4152823
11.873 | 11.873 | 1 | 1 | 1 | 1 | 1.182298 | 15.76064 | 0.4189253
11.884 | 11.884 | 1 | 1 | 1 | 1 | 1.185059 | 15.7671 | 0.4238224
11.895 | 11.895 | 1 | 1 | 1 | 1 | 1.185459 | 15.78622 | 0.4114247
11.906 | 11.906 | 1 | 1 | 1 | 1 | 1.183969 | 15.78817 | 0.4220534
11.917 | 11.917 | 1 | 1 | 1 | 1 | 1.18604 | 15.79187 | 0.4167939
11.928 | 11.928 | 1 | 1 | 1 | 1 | 1.188765 | 15.81018 | 0.4133225
11.939 | 11.939 | 1 | 1 | 1 | 1 | 1.189991 | 15.8229 | 0.4163981
11.95 | 11.95 | 1 | 1 | 1 | 1 | 1.188311 | 15.82117 | 0.4186011
11.961 | 11.961 | 1 | 1 | 1 | 1 | 1.190446 | 15.83263 | 0.4204226
11.972 | 11.972 | 1 | 1 | 1 | 1 | 1.192898 | 15.84563 | 0.4119444
11.982 | 11.982 | 1 | 1 | 1 | 1 | 1.19357 | 15.85279 | 0.4200697
11.993 | 11.993 | 1 | 1 | 1 | 1 | 1.19407 | 15.86215 | 0.4214955
12.004 | 12.004 | 1 | 1 | 1 | 1 | 1.19476 | 15.87288 | 0.4189301
12.014 | 12.014 | 1 | 1 | 1 | 1 | 1.197649 | 15.89048 | 0.4175473
12.025 | 12.025 | 1 | 1 | 1 | 1 | 1.196641 | 15.87942 | 0.434022
12.036 | 12.036 | 1 | 1 | 1 | 1 | 1.200111 | 15.90751 | 0.417924
12.047 | 12.047 | 1 | 1 | 1 | 1 | 1.200574 | 15.92423 | 0.4196358
12.058 | 12.058 | 1 | 1 | 1 | 1 | 1.201928 | 15.93932 | 0.4177618
12.069 | 12.069 | 1 | 1 | 1 | 1 | 1.203263 | 15.94056 | 0.4198981
12.08 | 12.08 | 1 | 1 | 1 | 1 | 1.203826 | 15.95377 | 0.4224539
12.091 | 12.091 | 1 | 1 | 1 | 1 | 1.205797 | 15.96338 | 0.4244566
12.102 | 12.102 | 1 | 1 | 1 | 1 | 1.206479 | 15.97389 | 0.4234124
12.113 | 12.113 | 1 | 1 | 1 | 1 | 1.20964 | 15.99276 | 0.4250384
12.123 | 12.123 | 1 | 1 | 1 | 1 | 1.209849 | 16.00906 | 0.4043198
12.134 | 12.134 | 1 | 1 | 1 | 1 | 1.20974 | 16.01231 | 0.4246903
12.145 | 12.145 | 1 | 1 | 1 | 1 | 1.211847 | 16.01962 | 0.4195833
12.155 | 12.155 | 1 | 1 | 1 | 1 | 1.211974 | 16.03059 | 0.4237414
12.166 | 12.166 | 1 | 1 | 1 | 1 | 1.212174 | 16.03566 | 0.4330111
12.177 | 12.177 | 1 | 1 | 1 | 1 | 1.213473 | 16.04931 | 0.4209948
12.188 | 12.188 | 1 | 1 | 1 | 1 | 1.216253 | 16.05622 | 0.433054
12.199 | 12.199 | 1 | 1 | 1 | 1 | 1.218387 | 16.07317 | 0.4108143
12.21 | 12.21 | 1 | 1 | 1 | 1 | 1.219387 | 16.07792 | 0.437069
12.221 | 12.221 | 1 | 1 | 1 | 1 | 1.221721 | 16.09241 | 0.4163552
12.232 | 12.232 | 1 | 1 | 1 | 1 | 1.221639 | 16.09993 | 0.4228497
12.243 | 12.243 | 1 | 1 | 1 | 1 | 1.220885 | 16.10086 | 0.4369927
12.254 | 12.254 | 1 | 1 | 1 | 1 | 1.223229 | 16.12034 | 0.4230881
12.264 | 12.264 | 1 | 1 | 1 | 1 | 1.22471 | 16.13044 | 0.4360295
12.275 | 12.275 | 1 | 1 | 1 | 1 | 1.228843 | 16.14411 | 0.4134178
12.286 | 12.286 | 1 | 1 | 1 | 1 | 1.227062 | 16.14598 | 0.4316855
12.297 | 12.297 | 1 | 1 | 1 | 1 | 1.228997 | 16.15522 | 0.425644
12.308 | 12.308 | 1 | 1 | 1 | 1 | 1.228934 | 16.15983 | 0.4416418
12.319 | 12.319 | 1 | 1 | 1 | 1 | 1.228888 | 16.17398 | 0.4334641
12.33 | 12.33 | 1 | 1 | 1 | 1 | 1.231032 | 16.18156 | 0.4264069
12.341 | 12.341 | 1 | 1 | 1 | 1 | 1.231859 | 16.18913 | 0.4349613
12.352 | 12.352 | 1 | 1 | 1 | 1 | 1.23244 | 16.19902 | 0.4296637
12.363 | 12.363 | 1 | 1 | 1 | 1 | 1.235165 | 16.2171 | 0.4348755
12.373 | 12.373 | 1 | 1 | 1 | 1 | 1.235583 | 16.22033 | 0.4284478
12.384 | 12.384 | 1 | 1 | 1 | 1 | 1.237518 | 16.23002 | 0.4307032
12.395 | 12.395 | 1 | 1 | 1 | 1 | 1.237381 | 16.24037 | 0.4328823
12.405 | 12.405 | 1 | 1 | 1 | 1 | 1.236991 | 16.24137 | 0.4326821
12.416 | 12.416 | 1 | 1 | 1 | 1 | 1.241042 | 16.24945 | 0.4449892
12.427 | 12.427 | 1 | 1 | 1 | 1 | 1.240679 | 16.26446 | 0.435853
12.438 | 12.438 | 1 | 1 | 1 | 1 | 1.24096 | 16.26954 | 0.4413557
12.449 | 12.449 | 1 | 1 | 1 | 1 | 1.243658 | 16.27818 | 0.431695
12.46 | 12.46 | 1 | 1 | 1 | 1 | 1.24543 | 16.30286 | 0.4260826
12.471 | 12.471 | 1 | 1 | 1 | 1 | 1.245366 | 16.30255 | 0.4325056
12.482 | 12.482 | 1 | 1 | 1 | 1 | 1.247056 | 16.30433 | 0.4373646
12.493 | 12.493 | 1 | 1 | 1 | 1 | 1.248391 | 16.32291 | 0.4284954
12.504 | 12.504 | 1 | 1 | 1 | 1 | 1.250162 | 16.32366 | 0.4337502
12.514 | 12.514 | 1 | 1 | 1 | 1 | 1.248682 | 16.33341 | 0.4321671
12.525 | 12.525 | 1 | 1 | 1 | 1 | 1.252115 | 16.34507 | 0.4227829
12.536 | 12.536 | 1 | 1 | 1 | 1 | 1.251507 | 16.35282 | 0.4314518
12.547 | 12.547 | 1 | 1 | 1 | 1 | 1.252633 | 16.36142 | 0.4326678
12.558 | 12.558 | 1 | 1 | 1 | 1 | 1.252415 | 16.35792 | 0.4474068
12.569 | 12.569 | 1 | 1 | 1 | 1 | 1.253251 | 16.36499 | 0.4423046
12.58 | 12.58 | 1 | 1 | 1 | 1 | 1.256258 | 16.39309 | 0.4420662
12.591 | 12.591 | 1 | 1 | 1 | 1 | 1.257284 | 16.40202 | 0.4287339
12.602 | 12.602 | 1 | 1 | 1 | 1 | 1.257066 | 16.39841 | 0.4425764
12.613 | 12.613 | 1 | 1 | 1 | 1 | 1.259927 | 16.41409 | 0.4364109
12.623 | 12.623 | 1 | 1 | 1 | 1 | 1.257675 | 16.41302 | 0.4384566
12.634 | 12.634 | 1 | 1 | 1 | 1 | 1.260836 | 16.41994 | 0.4514742
12.645 | 12.645 | 1 | 1 | 1 | 1 | 1.262816 | 16.43666 | 0.4384661
12.655 | 12.655 | 1 | 1 | 1 | 1 | 1.263861 | 16.44417 | 0.439024
12.666 | 12.666 | 1 | 1 | 1 | 1 | 1.264306 | 16.44981 | 0.4362154
12.677 | 12.677 | 1 | 1 | 1 | 1 | 1.263425 | 16.45854 | 0.4495621
12.688 | 12.688 | 1 | 1 | 1 | 1 | 1.264569 | 16.46296 | 0.4509211
12.699 | 12.699 | 1 | 1 | 1 | 1 | 1.265995 | 16.47248 | 0.44271
12.71 | 12.71 | 1 | 1 | 1 | 1 | 1.267939 | 16.48093 | 0.4417467
12.721 | 12.721 | 1 | 1 | 1 | 1 | 1.268312 | 16.49235 | 0.4423714
12.732 | 12.732 | 1 | 1 | 1 | 1 | 1.269574 | 16.50064 | 0.4389239
12.743 | 12.743 | 1 | 1 | 1 | 1 | 1.269329 | 16.50456 | 0.452714
12.754 | 12.754 | 1 | 1 | 1 | 1 | 1.272545 | 16.51613 | 0.4434109
12.764 | 12.764 | 1 | 1 | 1 | 1 | 1.272072 | 16.52857 | 0.4406929
12.775 | 12.775 | 1 | 1 | 1 | 1 | 1.272536 | 16.53526 | 0.4432917
12.786 | 12.786 | 1 | 1 | 1 | 1 | 1.273971 | 16.54614 | 0.441022
12.796 | 12.796 | 1 | 1 | 1 | 1 | 1.276296 | 16.55618 | 0.4410458
12.807 | 12.807 | 1 | 1 | 1 | 1 | 1.275733 | 16.55991 | 0.4436684
12.818 | 12.818 | 1 | 1 | 1 | 1 | 1.277759 | 16.56637 | 0.4406119
12.829 | 12.829 | 1 | 1 | 1 | 1 | 1.278449 | 16.58257 | 0.4504824
12.84 | 12.84 | 1 | 1 | 1 | 1 | 1.281211 | 16.59497 | 0.442009
12.851 | 12.851 | 1 | 1 | 1 | 1 | 1.281937 | 16.60855 | 0.4397488
12.862 | 12.862 | 1 | 1 | 1 | 1 | 1.285044 | 16.62681 | 0.4401064
12.873 | 12.873 | 1 | 1 | 1 | 1 | 1.285862 | 16.64613 | 0.4418898
12.884 | 12.884 | 1 | 1 | 1 | 1 | 1.287778 | 16.65692 | 0.4508591
12.895 | 12.895 | 1 | 1 | 1 | 1 | 1.287678 | 16.67026 | 0.4405594
12.905 | 12.905 | 1 | 1 | 1 | 1 | 1.289531 | 16.68473 | 0.4427862
12.916 | 12.916 | 1 | 1 | 1 | 1 | 1.291394 | 16.69344 | 0.4462385
12.927 | 12.927 | 1 | 1 | 1 | 1 | 1.292574 | 16.7063 | 0.4415369
12.938 | 12.938 | 1 | 1 | 1 | 1 | 1.293474 | 16.71472 | 0.4525805
12.949 | 12.949 | 1 | 1 | 1 | 1 | 1.294573 | 16.72338 | 0.4435397
12.96 | 12.96 | 1 | 1 | 1 | 1 | 1.293301 | 16.72748 | 0.4562188
12.971 | 12.971 | 1 | 1 | 1 | 1 | 1.298506 | 16.75036 | 0.4372025
12.982 | 12.982 | 1 | 1 | 1 | 1 | 1.299605 | 16.75578 | 0.4505301
12.993 | 12.993 | 1 | 1 | 1 | 1 | 1.301413 | 16.76403 | 0.4481411
13.004 | 13.004 | 1 | 1 | 1 | 1 | 1.302548 | 16.76365 | 0.4594755
13.014 | 13.014 | 1 | 1 | 1 | 1 | 1.304338 | 16.78789 | 0.436945
13.025 | 13.025 | 1 | 1 | 1 | 1 | 1.303975 | 16.79404 | 0.4504872
13.036 | 13.036 | 1 | 1 | 1 | 1 | 1.305918 | 16.80433 | 0.4539919
13.046 | 13.046 | 1 | 1 | 1 | 1 | 1.307608 | 16.80902 | 0.4477978
13.057 | 13.057 | 1 | 1 | 1 | 1 | 1.307263 | 16.81721 | 0.4669142
13.068 | 13.068 | 1 | 1 | 1 | 1 | 1.308789 | 16.8366 | 0.448823
13.079 | 13.079 | 1 | 1 | 1 | 1 | 1.309679 | 16.83493 | 0.4584503
13.09 | 13.09 | 1 | 1 | 1 | 1 | 1.312704 | 16.8528 | 0.4482222
13.101 | 13.101 | 1 | 1 | 1 | 1 | 1.312613 | 16.87672 | 0.4396296
13.112 | 13.112 | 1 | 1 | 1 | 1 | 1.314203 | 16.8718 | 0.4492951
13.123 | 13.123 | 1 | 1 | 1 | 1 | 1.314484 | 16.87648 | 0.4496098
13.134 | 13.134 | 1 | 1 | 1 | 1 | 1.315947 | 16.89775 | 0.4453659
13.145 | 13.145 | 1 | 1 | 1 | 1 | 1.317119 | 16.89193 | 0.4532194
13.155 | 13.155 | 1 | 1 | 1 | 1 | 1.318545 | 16.89702 | 0.4607678
13.166 | 13.166 | 1 | 1 | 1 | 1 | 1.319871 | 16.91613 | 0.446086
13.177 | 13.177 | 1 | 1 | 1 | 1 | 1.320389 | 16.92334 | 0.4514218
13.188 | 13.188 | 1 | 1 | 1 | 1 | 1.32147 | 16.93015 | 0.4568768
13.199 | 13.199 | 1 | 1 | 1 | 1 | 1.322851 | 16.93764 | 0.454197
13.21 | 13.21 | 1 | 1 | 1 | 1 | 1.32375 | 16.94701 | 0.4610777
13.221 | 13.221 | 1 | 1 | 1 | 1 | 1.326321 | 16.9644 | 0.4569102
13.232 | 13.232 | 1 | 1 | 1 | 1 | 1.326711 | 16.96639 | 0.4542017
13.243 | 13.243 | 1 | 1 | 1 | 1 | 1.325639 | 16.97769 | 0.4570151
13.254 | 13.254 | 1 | 1 | 1 | 1 | 1.329237 | 16.98408 | 0.4532338
13.264 | 13.264 | 1 | 1 | 1 | 1 | 1.3291 | 16.99024 | 0.458498
13.275 | 13.275 | 1 | 1 | 1 | 1 | 1.331571 | 17.00679 | 0.4466057
13.286 | 13.286 | 1 | 1 | 1 | 1 | 1.330626 | 16.99991 | 0.458045
13.296 | 13.296 | 1 | 1 | 1 | 1 | 1.333261 | 17.02162 | 0.4620552
13.307 | 13.307 | 1 | 1 | 1 | 1 | 1.33238 | 17.01673 | 0.4545069
13.318 | 13.318 | 1 | 1 | 1 | 1 | 1.333688 | 17.03928 | 0.4554844
13.329 | 13.329 | 1 | 1 | 1 | 1 | 1.33555 | 17.0511 | 0.4552794
13.34 | 13.34 | 1 | 1 | 1 | 1 | 1.333915 | 17.03968 | 0.4661513
13.351 | 13.351 | 1 | 1 | 1 | 1 | 1.33852 | 17.05799 | 0.4599333
13.362 | 13.362 | 1 | 1 | 1 | 1 | 1.337884 | 17.07093 | 0.4515934
13.373 | 13.373 | 1 | 1 | 1 | 1 | 1.338856 | 17.07131 | 0.4624272
13.384 | 13.384 | 1 | 1 | 1 | 1 | 1.340119 | 17.08745 | 0.4410267
13.395 | 13.395 | 1 | 1 | 1 | 1 | 1.341327 | 17.09224 | 0.4649496
13.405 | 13.405 | 1 | 1 | 1 | 1 | 1.341799 | 17.10174 | 0.446558
13.416 | 13.416 | 1 | 1 | 1 | 1 | 1.34407 | 17.10708 | 0.4676056
13.427 | 13.427 | 1 | 1 | 1 | 1 | 1.34279 | 17.11198 | 0.4592657
13.437 | 13.437 | 1 | 1 | 1 | 1 | 1.346141 | 17.12313 | 0.456295
13.448 | 13.448 | 1 | 1 | 1 | 1 | 1.346786 | 17.12528 | 0.4679251
13.459 | 13.459 | 1 | 1 | 1 | 1 | 1.349239 | 17.1446 | 0.4388857
13.47 | 13.47 | 1 | 1 | 1 | 1 | 1.346995 | 17.1419 | 0.4712534
13.481 | 13.481 | 1 | 1 | 1 | 1 | 1.348966 | 17.15466 | 0.456357
13.492 | 13.492 | 1 | 1 | 1 | 1 | 1.351265 | 17.16156 | 0.4657841
13.503 | 13.503 | 1 | 1 | 1 | 1 | 1.350665 | 17.17565 | 0.4655123
13.514 | 13.514 | 1 | 1 | 1 | 1 | 1.351737 | 17.17987 | 0.4539538
13.525 | 13.525 | 1 | 1 | 1 | 1 | 1.353172 | 17.18366 | 0.4678202
13.536 | 13.536 | 1 | 1 | 1 | 1 | 1.354953 | 17.19456 | 0.455575
13.546 | 13.546 | 1 | 1 | 1 | 1 | 1.353163 | 17.19215 | 0.4806614
13.557 | 13.557 | 1 | 1 | 1 | 1 | 1.355516 | 17.21045 | 0.460043
13.568 | 13.568 | 1 | 1 | 1 | 1 | 1.356688 | 17.21543 | 0.4689169
13.579 | 13.579 | 1 | 1 | 1 | 1 | 1.357532 | 17.22828 | 0.4692984
13.59 | 13.59 | 1 | 1 | 1 | 1 | 1.356143 | 17.22851 | 0.4727078
13.601 | 13.601 | 1 | 1 | 1 | 1 | 1.361865 | 17.23957 | 0.4714918
13.612 | 13.612 | 1 | 1 | 1 | 1 | 1.360367 | 17.25217 | 0.4575348
13.623 | 13.623 | 1 | 1 | 1 | 1 | 1.360512 | 17.25596 | 0.4703141
13.634 | 13.634 | 1 | 1 | 1 | 1 | 1.361693 | 17.2619 | 0.4616833
13.645 | 13.645 | 1 | 1 | 1 | 1 | 1.365036 | 17.28212 | 0.4606057
13.655 | 13.655 | 1 | 1 | 1 | 1 | 1.364436 | 17.27756 | 0.468216
13.666 | 13.666 | 1 | 1 | 1 | 1 | 1.366089 | 17.28871 | 0.461874
13.677 | 13.677 | 1 | 1 | 1 | 1 | 1.367061 | 17.29248 | 0.4712582
13.687 | 13.687 | 1 | 1 | 1 | 1 | 1.369033 | 17.29922 | 0.4562331
13.698 | 13.698 | 1 | 1 | 1 | 1 | 1.369169 | 17.30829 | 0.4687596
13.709 | 13.709 | 1 | 1 | 1 | 1 | 1.366589 | 17.3123 | 0.4665661
13.72 | 13.72 | 1 | 1 | 1 | 1 | 1.369142 | 17.32271 | 0.47122
13.731 | 13.731 | 1 | 1 | 1 | 1 | 1.371803 | 17.3385 | 0.4582835
13.742 | 13.742 | 1 | 1 | 1 | 1 | 1.372012 | 17.34347 | 0.4712296
13.753 | 13.753 | 1 | 1 | 1 | 1 | 1.374873 | 17.35297 | 0.4615641
13.764 | 13.764 | 1 | 1 | 1 | 1 | 1.371948 | 17.35687 | 0.4651738
13.775 | 13.775 | 1 | 1 | 1 | 1 | 1.375209 | 17.36251 | 0.4775381
13.786 | 13.786 | 1 | 1 | 1 | 1 | 1.376281 | 17.36814 | 0.461483
13.796 | 13.796 | 1 | 1 | 1 | 1 | 1.377317 | 17.3744 | 0.4673052
13.807 | 13.807 | 1 | 1 | 1 | 1 | 1.377499 | 17.38609 | 0.4737473
13.818 | 13.818 | 1 | 1 | 1 | 1 | 1.379524 | 17.39758 | 0.4639912
13.829 | 13.829 | 1 | 1 | 1 | 1 | 1.380505 | 17.40942 | 0.470357
13.84 | 13.84 | 1 | 1 | 1 | 1 | 1.379615 | 17.41331 | 0.4636097
13.851 | 13.851 | 1 | 1 | 1 | 1 | 1.382159 | 17.41898 | 0.4749012
13.862 | 13.862 | 1 | 1 | 1 | 1 | 1.384211 | 17.43038 | 0.4705096
13.873 | 13.873 | 1 | 1 | 1 | 1 | 1.382749 | 17.42647 | 0.4745484
13.884 | 13.884 | 1 | 1 | 1 | 1 | 1.384884 | 17.44887 | 0.4669237
13.895 | 13.895 | 1 | 1 | 1 | 1 | 1.386755 | 17.4509 | 0.4658127
13.905 | 13.905 | 1 | 1 | 1 | 1 | 1.386464 | 17.45902 | 0.4774523
13.916 | 13.916 | 1 | 1 | 1 | 1 | 1.388045 | 17.47137 | 0.4707384
13.927 | 13.927 | 1 | 1 | 1 | 1 | 1.388217 | 17.46715 | 0.4895544
13.937 | 13.937 | 1 | 1 | 1 | 1 | 1.388308 | 17.49194 | 0.4725266
13.948 | 13.948 | 1 | 1 | 1 | 1 | 1.389607 | 17.49653 | 0.4727173
13.959 | 13.959 | 1 | 1 | 1 | 1 | 1.391787 | 17.5221 | 0.4708958
13.97 | 13.97 | 1 | 1 | 1 | 1 | 1.395057 | 17.52501 | 0.476532
13.981 | 13.981 | 1 | 1 | 1 | 1 | 1.394558 | 17.5396 | 0.4771853
13.992 | 13.992 | 1 | 1 | 1 | 1 | 1.395166 | 17.54616 | 0.4768133
14.003 | 14.003 | 1 | 1 | 1 | 1 | 1.397701 | 17.56184 | 0.4806948
14.014 | 14.014 | 1 | 1 | 1 | 1 | 1.398128 | 17.57253 | 0.4816914
14.025 | 14.025 | 1 | 1 | 1 | 1 | 1.40088 | 17.59058 | 0.4759693
14.036 | 14.036 | 1 | 1 | 1 | 1 | 1.405059 | 17.6035 | 0.4648161
14.046 | 14.046 | 1 | 1 | 1 | 1 | 1.400926 | 17.60285 | 0.482955
14.057 | 14.057 | 1 | 1 | 1 | 1 | 1.404813 | 17.61454 | 0.476842
14.068 | 14.068 | 1 | 1 | 1 | 1 | 1.404087 | 17.6363 | 0.4833842
14.078 | 14.078 | 1 | 1 | 1 | 1 | 1.407784 | 17.6388 | 0.4836226
14.089 | 14.089 | 1 | 1 | 1 | 1 | 1.409973 | 17.64723 | 0.4791308
14.1 | 14.1 | 1 | 1 | 1 | 1 | 1.409601 | 17.65838 | 0.477953
14.111 | 14.111 | 1 | 1 | 1 | 1 | 1.409828 | 17.66038 | 0.4911995
14.122 | 14.122 | 1 | 1 | 1 | 1 | 1.412244 | 17.68661 | 0.4702664
14.133 | 14.133 | 1 | 1 | 1 | 1 | 1.412653 | 17.69131 | 0.475688
14.144 | 14.144 | 1 | 1 | 1 | 1 | 1.415233 | 17.69429 | 0.4886008
14.155 | 14.155 | 1 | 1 | 1 | 1 | 1.414887 | 17.71047 | 0.4771376
14.166 | 14.166 | 1 | 1 | 1 | 1 | 1.417058 | 17.71706 | 0.4858113
14.177 | 14.177 | 1 | 1 | 1 | 1 | 1.417858 | 17.72183 | 0.4839897
14.187 | 14.187 | 1 | 1 | 1 | 1 | 1.418557 | 17.73072 | 0.4850674
14.198 | 14.198 | 1 | 1 | 1 | 1 | 1.423363 | 17.75733 | 0.475545
14.209 | 14.209 | 1 | 1 | 1 | 1 | 1.423135 | 17.75777 | 0.4695654
14.22 | 14.22 | 1 | 1 | 1 | 1 | 1.422645 | 17.75622 | 0.4964638
14.231 | 14.231 | 1 | 1 | 1 | 1 | 1.424607 | 17.77465 | 0.4762888
14.242 | 14.242 | 1 | 1 | 1 | 1 | 1.424316 | 17.77442 | 0.5018759
14.253 | 14.253 | 1 | 1 | 1 | 1 | 1.42914 | 17.79233 | 0.4718304
14.264 | 14.264 | 1 | 1 | 1 | 1 | 1.42716 | 17.79031 | 0.4892683
14.275 | 14.275 | 1 | 1 | 1 | 1 | 1.427986 | 17.80456 | 0.4894019
14.286 | 14.286 | 1 | 1 | 1 | 1 | 1.431402 | 17.82321 | 0.4729128
14.296 | 14.296 | 1 | 1 | 1 | 1 | 1.42993 | 17.82011 | 0.5012417
14.307 | 14.307 | 1 | 1 | 1 | 1 | 1.431947 | 17.8293 | 0.4826355
14.318 | 14.318 | 1 | 1 | 1 | 1 | 1.432937 | 17.83345 | 0.4993582
14.328 | 14.328 | 1 | 1 | 1 | 1 | 1.435571 | 17.85035 | 0.4836178
14.339 | 14.339 | 1 | 1 | 1 | 1 | 1.437261 | 17.86529 | 0.4832507
14.35 | 14.35 | 1 | 1 | 1 | 1 | 1.43836 | 17.87488 | 0.4825974
14.361 | 14.361 | 1 | 1 | 1 | 1 | 1.438006 | 17.87694 | 0.475154
14.372 | 14.372 | 1 | 1 | 1 | 1 | 1.438878 | 17.88232 | 0.4942179
14.383 | 14.383 | 1 | 1 | 1 | 1 | 1.440712 | 17.89252 | 0.4841996
14.394 | 14.394 | 1 | 1 | 1 | 1 | 1.443429 | 17.89672 | 0.4905749
14.405 | 14.405 | 1 | 1 | 1 | 1 | 1.443174 | 17.90566 | 0.4853011
14.416 | 14.416 | 1 | 1 | 1 | 1 | 1.445463 | 17.92059 | 0.4894114
14.427 | 14.427 | 1 | 1 | 1 | 1 | 1.444873 | 17.92296 | 0.4801607
14.437 | 14.437 | 1 | 1 | 1 | 1 | 1.444846 | 17.93135 | 0.4872513
14.448 | 14.448 | 1 | 1 | 1 | 1 | 1.446145 | 17.93573 | 0.4957009
14.459 | 14.459 | 1 | 1 | 1 | 1 | 1.44678 | 17.94213 | 0.4848385
14.47 | 14.47 | 1 | 1 | 1 | 1 | 1.450014 | 17.96558 | 0.4842234
14.481 | 14.481 | 1 | 1 | 1 | 1 | 1.448497 | 17.96068 | 0.490551
14.492 | 14.492 | 1 | 1 | 1 | 1 | 1.450868 | 17.96236 | 0.4995346
14.503 | 14.503 | 1 | 1 | 1 | 1 | 1.45303 | 17.98466 | 0.4933596
14.514 | 14.514 | 1 | 1 | 1 | 1 | 1.453366 | 17.98656 | 0.4892254
14.525 | 14.525 | 1 | 1 | 1 | 1 | 1.454738 | 17.99682 | 0.4914379
14.536 | 14.536 | 1 | 1 | 1 | 1 | 1.455619 | 18.01528 | 0.4796267
14.546 | 14.546 | 1 | 1 | 1 | 1 | 1.4563 | 18.02002 | 0.4885245
14.557 | 14.557 | 1 | 1 | 1 | 1 | 1.458517 | 18.01983 | 0.4904652
14.568 | 14.568 | 1 | 1 | 1 | 1 | 1.458435 | 18.01771 | 0.4935551
14.578 | 14.578 | 1 | 1 | 1 | 1 | 1.460415 | 18.03577 | 0.4916573
14.589 | 14.589 | 1 | 1 | 1 | 1 | 1.458399 | 18.02777 | 0.5047369
14.6 | 14.6 | 1 | 1 | 1 | 1 | 1.462286 | 18.05747 | 0.4884291
14.611 | 14.611 | 1 | 1 | 1 | 1 | 1.461705 | 18.06128 | 0.4924059
14.622 | 14.622 | 1 | 1 | 1 | 1 | 1.462859 | 18.06262 | 0.4993296
14.633 | 14.633 | 1 | 1 | 1 | 1 | 1.463622 | 18.07337 | 0.4927683
14.644 | 14.644 | 1 | 1 | 1 | 1 | 1.465057 | 18.07762 | 0.5001164
14.655 | 14.655 | 1 | 1 | 1 | 1 | 1.465293 | 18.08403 | 0.4963923
14.666 | 14.666 | 1 | 1 | 1 | 1 | 1.465148 | 18.08887 | 0.5016375
14.677 | 14.677 | 1 | 1 | 1 | 1 | 1.464803 | 18.09421 | 0.5083228
14.687 | 14.687 | 1 | 1 | 1 | 1 | 1.469063 | 18.10799 | 0.4964543
14.698 | 14.698 | 1 | 1 | 1 | 1 | 1.467755 | 18.11069 | 0.4991484
14.709 | 14.709 | 1 | 1 | 1 | 1 | 1.469799 | 18.12466 | 0.496831
14.719 | 14.719 | 1 | 1 | 1 | 1 | 1.470825 | 18.12736 | 0.4972792
14.73 | 14.73 | 1 | 1 | 1 | 1 | 1.471243 | 18.13349 | 0.5070019
14.741 | 14.741 | 1 | 1 | 1 | 1 | 1.477438 | 18.15575 | 0.4816532
14.752 | 14.752 | 1 | 1 | 1 | 1 | 1.474004 | 18.14774 | 0.505023
14.763 | 14.763 | 1 | 1 | 1 | 1 | 1.474295 | 18.15777 | 0.499239
14.774 | 14.774 | 1 | 1 | 1 | 1 | 1.477574 | 18.16931 | 0.5012608
14.785 | 14.785 | 1 | 1 | 1 | 1 | 1.476621 | 18.17204 | 0.4999972
14.796 | 14.796 | 1 | 1 | 1 | 1 | 1.477129 | 18.17995 | 0.5047608
14.807 | 14.807 | 1 | 1 | 1 | 1 | 1.479936 | 18.18879 | 0.4998637
14.818 | 14.818 | 1 | 1 | 1 | 1 | 1.482016 | 18.21047 | 0.490532
14.828 | 14.828 | 1 | 1 | 1 | 1 | 1.481135 | 18.20419 | 0.5042649
14.839 | 14.839 | 1 | 1 | 1 | 1 | 1.4802 | 18.20999 | 0.4991389
14.85 | 14.85 | 1 | 1 | 1 | 1 | 1.483406 | 18.21089 | 0.509882
14.861 | 14.861 | 1 | 1 | 1 | 1 | 1.484178 | 18.2297 | 0.5039358
14.872 | 14.872 | 1 | 1 | 1 | 1 | 1.483779 | 18.23634 | 0.5000306
14.883 | 14.883 | 1 | 1 | 1 | 1 | 1.486268 | 18.25094 | 0.5061531
14.894 | 14.894 | 1 | 1 | 1 | 1 | 1.485977 | 18.2488 | 0.4988528
14.905 | 14.905 | 1 | 1 | 1 | 1 | 1.487149 | 18.25769 | 0.5123425
14.916 | 14.916 | 1 | 1 | 1 | 1 | 1.488311 | 18.27029 | 0.5040741
14.927 | 14.927 | 1 | 1 | 1 | 1 | 1.489783 | 18.27873 | 0.4955912
14.937 | 14.937 | 1 | 1 | 1 | 1 | 1.490528 | 18.28994 | 0.5073834
14.948 | 14.948 | 1 | 1 | 1 | 1 | 1.490782 | 18.28816 | 0.498128
14.959 | 14.959 | 1 | 1 | 1 | 1 | 1.492118 | 18.29643 | 0.5108929
14.969 | 14.969 | 1 | 1 | 1 | 1 | 1.491781 | 18.30295 | 0.5048991
14.98 | 14.98 | 1 | 1 | 1 | 1 | 1.494052 | 18.31981 | 0.5044604
14.991 | 14.991 | 1 | 1 | 1 | 1 | 1.496214 | 18.32588 | 0.5018568
15.002 | 15.002 | 1 | 1 | 1 | 1 | 1.495824 | 18.3225 | 0.5150748
15.013 | 15.013 | 1 | 1 | 1 | 1 | 1.497995 | 18.33971 | 0.5030299
15.024 | 15.024 | 1 | 1 | 1 | 1 | 1.498167 | 18.34741 | 0.5077505
15.035 | 15.035 | 1 | 1 | 1 | 1 | 1.499893 | 18.35896 | 0.5094529
15.046 | 15.046 | 1 | 1 | 1 | 1 | 1.500774 | 18.36921 | 0.5085183
15.057 | 15.057 | 1 | 1 | 1 | 1 | 1.502391 | 18.37668 | 0.5094862
15.068 | 15.068 | 1 | 1 | 1 | 1 | 1.501565 | 18.38429 | 0.5083037
15.078 | 15.078 | 1 | 1 | 1 | 1 | 1.504417 | 18.40011 | 0.510149
15.089 | 15.089 | 1 | 1 | 1 | 1 | 1.504462 | 18.40986 | 0.5074406
15.1 | 15.1 | 1 | 1 | 1 | 1 | 1.507297 | 18.42643 | 0.5042839
15.111 | 15.111 | 1 | 1 | 1 | 1 | 1.508505 | 18.43362 | 0.5037213
15.122 | 15.122 | 1 | 1 | 1 | 1 | 1.506615 | 18.43667 | 0.5194474
15.133 | 15.133 | 1 | 1 | 1 | 1 | 1.511829 | 18.45104 | 0.5058527
15.144 | 15.144 | 1 | 1 | 1 | 1 | 1.512647 | 18.461 | 0.5149222
15.155 | 15.155 | 1 | 1 | 1 | 1 | 1.511393 | 18.47423 | 0.5083132
15.166 | 15.166 | 1 | 1 | 1 | 1 | 1.515617 | 18.49402 | 0.502286
15.177 | 15.177 | 1 | 1 | 1 | 1 | 1.515599 | 18.48935 | 0.5122328
15.187 | 15.187 | 1 | 1 | 1 | 1 | 1.51638 | 18.49091 | 0.5214882
15.198 | 15.198 | 1 | 1 | 1 | 1 | 1.517806 | 18.50599 | 0.5219174
15.209 | 15.209 | 1 | 1 | 1 | 1 | 1.51926 | 18.51639 | 0.5094815
15.219 | 15.219 | 1 | 1 | 1 | 1 | 1.519641 | 18.52326 | 0.5168581
15.23 | 15.23 | 1 | 1 | 1 | 1 | 1.520895 | 18.53038 | 0.5151415
15.241 | 15.241 | 1 | 1 | 1 | 1 | 1.522485 | 18.54395 | 0.5154848
15.252 | 15.252 | 1 | 1 | 1 | 1 | 1.523402 | 18.55462 | 0.5161906
15.263 | 15.263 | 1 | 1 | 1 | 1 | 1.525237 | 18.56631 | 0.5039406
15.274 | 15.274 | 1 | 1 | 1 | 1 | 1.527526 | 18.57343 | 0.5261469
15.285 | 15.285 | 1 | 1 | 1 | 1 | 1.529752 | 18.58004 | 0.4965592
15.296 | 15.296 | 1 | 1 | 1 | 1 | 1.529052 | 18.58779 | 0.5281878
15.307 | 15.307 | 1 | 1 | 1 | 1 | 1.529052 | 18.59275 | 0.5098629
15.318 | 15.318 | 1 | 1 | 1 | 1 | 1.528271 | 18.60173 | 0.5204249
15.328 | 15.328 | 1 | 1 | 1 | 1 | 1.531477 | 18.61051 | 0.5204964
15.339 | 15.339 | 1 | 1 | 1 | 1 | 1.531269 | 18.61506 | 0.5163145
15.35 | 15.35 | 1 | 1 | 1 | 1 | 1.535729 | 18.63573 | 0.5179787
15.361 | 15.361 | 1 | 1 | 1 | 1 | 1.53562 | 18.63084 | 0.5093098
15.372 | 15.372 | 1 | 1 | 1 | 1 | 1.535629 | 18.63801 | 0.5282212
15.383 | 15.383 | 1 | 1 | 1 | 1 | 1.538545 | 18.65172 | 0.5130768
15.394 | 15.394 | 1 | 1 | 1 | 1 | 1.537228 | 18.65457 | 0.5267096
15.405 | 15.405 | 1 | 1 | 1 | 1 | 1.541424 | 18.67207 | 0.5149269
15.416 | 15.416 | 1 | 1 | 1 | 1 | 1.540216 | 18.67574 | 0.515666
15.427 | 15.427 | 1 | 1 | 1 | 1 | 1.53978 | 18.67946 | 0.5285931
15.437 | 15.437 | 1 | 1 | 1 | 1 | 1.543305 | 18.68713 | 0.5132199
15.448 | 15.448 | 1 | 1 | 1 | 1 | 1.543341 | 18.69668 | 0.5326796
15.459 | 15.459 | 1 | 1 | 1 | 1 | 1.543504 | 18.70265 | 0.513897
15.469 | 15.469 | 1 | 1 | 1 | 1 | 1.545694 | 18.71156 | 0.522337
15.48 | 15.48 | 1 | 1 | 1 | 1 | 1.547038 | 18.72147 | 0.5221987
15.491 | 15.491 | 1 | 1 | 1 | 1 | 1.548355 | 18.73703 | 0.5146027
15.502 | 15.502 | 1 | 1 | 1 | 1 | 1.549618 | 18.73941 | 0.5266667
15.513 | 15.513 | 1 | 1 | 1 | 1 | 1.550408 | 18.74236 | 0.5103779
15.524 | 15.524 | 1 | 1 | 1 | 1 | 1.55158 | 18.75278 | 0.537057
15.535 | 15.535 | 1 | 1 | 1 | 1 | 1.553006 | 18.76833 | 0.5113316
15.546 | 15.546 | 1 | 1 | 1 | 1 | 1.551925 | 18.76947 | 0.5305386
15.557 | 15.557 | 1 | 1 | 1 | 1 | 1.553506 | 18.78034 | 0.5247641
15.568 | 15.568 | 1 | 1 | 1 | 1 | 1.55495 | 18.7881 | 0.5173922
15.578 | 15.578 | 1 | 1 | 1 | 1 | 1.556349 | 18.79613 | 0.5247307
15.589 | 15.589 | 1 | 1 | 1 | 1 | 1.557185 | 18.79613 | 0.5100775
15.6 | 15.6 | 1 | 1 | 1 | 1 | 1.558665 | 18.79437 | 0.5436659
15.61 | 15.61 | 1 | 1 | 1 | 1 | 1.558874 | 18.80982 | 0.5185652
15.621 | 15.621 | 1 | 1 | 1 | 1 | 1.561136 | 18.81666 | 0.5228377
15.632 | 15.632 | 1 | 1 | 1 | 1 | 1.561981 | 18.82625 | 0.5249071
15.643 | 15.643 | 1 | 1 | 1 | 1 | 1.561445 | 18.83385 | 0.5191183
15.654 | 15.654 | 1 | 1 | 1 | 1 | 1.562671 | 18.84665 | 0.5342675
15.665 | 15.665 | 1 | 1 | 1 | 1 | 1.562789 | 18.84612 | 0.5222273
15.676 | 15.676 | 1 | 1 | 1 | 1 | 1.566277 | 18.85818 | 0.5372429
15.687 | 15.687 | 1 | 1 | 1 | 1 | 1.565769 | 18.86687 | 0.5229044
15.698 | 15.698 | 1 | 1 | 1 | 1 | 1.567231 | 18.87364 | 0.5353117
15.709 | 15.709 | 1 | 1 | 1 | 1 | 1.567622 | 18.87889 | 0.5307484
15.719 | 15.719 | 1 | 1 | 1 | 1 | 1.567704 | 18.87833 | 0.540762
15.73 | 15.73 | 1 | 1 | 1 | 1 | 1.568112 | 18.89347 | 0.5469418
15.741 | 15.741 | 1 | 1 | 1 | 1 | 1.57101 | 18.90279 | 0.5218983
15.752 | 15.752 | 1 | 1 | 1 | 1 | 1.572918 | 18.91869 | 0.53195
15.763 | 15.763 | 1 | 1 | 1 | 1 | 1.57339 | 18.92285 | 0.5245686
15.774 | 15.774 | 1 | 1 | 1 | 1 | 1.573726 | 18.93018 | 0.5371857
15.785 | 15.785 | 1 | 1 | 1 | 1 | 1.574244 | 18.93888 | 0.5392933
15.796 | 15.796 | 1 | 1 | 1 | 1 | 1.577078 | 18.95611 | 0.5324126
15.807 | 15.807 | 1 | 1 | 1 | 1 | 1.578904 | 18.97076 | 0.5249834
15.818 | 15.818 | 1 | 1 | 1 | 1 | 1.580484 | 18.98291 | 0.5158854
15.828 | 15.828 | 1 | 1 | 1 | 1 | 1.581338 | 18.99207 | 0.5321312
15.839 | 15.839 | 1 | 1 | 1 | 1 | 1.581029 | 18.99607 | 0.5242062
15.85 | 15.85 | 1 | 1 | 1 | 1 | 1.582892 | 19.00254 | 0.5394888
15.86 | 15.86 | 1 | 1 | 1 | 1 | 1.583382 | 19.00984 | 0.537467
15.871 | 15.871 | 1 | 1 | 1 | 1 | 1.585644 | 19.03027 | 0.5312062
15.882 | 15.882 | 1 | 1 | 1 | 1 | 1.586362 | 19.02342 | 0.5383635
15.893 | 15.893 | 1 | 1 | 1 | 1 | 1.586062 | 19.03077 | 0.5332518
15.904 | 15.904 | 1 | 1 | 1 | 1 | 1.589205 | 19.04837 | 0.5470848
15.915 | 15.915 | 1 | 1 | 1 | 1 | 1.589141 | 19.0522 | 0.5281735
15.926 | 15.926 | 1 | 1 | 1 | 1 | 1.590685 | 19.06018 | 0.5427075
15.937 | 15.937 | 1 | 1 | 1 | 1 | 1.592384 | 19.07334 | 0.5399609
15.948 | 15.948 | 1 | 1 | 1 | 1 | 1.592811 | 19.07939 | 0.5355358
15.959 | 15.959 | 1 | 1 | 1 | 1 | 1.594428 | 19.08451 | 0.5436278
15.969 | 15.969 | 1 | 1 | 1 | 1 | 1.594519 | 19.09306 | 0.5399943
15.98 | 15.98 | 1 | 1 | 1 | 1 | 1.597553 | 19.10418 | 0.5468417
15.991 | 15.991 | 1 | 1 | 1 | 1 | 1.597362 | 19.11339 | 0.5342675
16.001 | 16.001 | 1 | 1 | 1 | 1 | 1.600196 | 19.12379 | 0.5355597
16.012 | 16.012 | 1 | 1 | 1 | 1 | 1.601586 | 19.13047 | 0.538106
16.022 | 16.022 | 1 | 1 | 1 | 1 | 1.600369 | 19.12196 | 0.5447388
16.033 | 16.033 | 1 | 1 | 1 | 1 | 1.602749 | 19.14147 | 0.5463362
16.044 | 16.044 | 1 | 1 | 1 | 1 | 1.605192 | 19.1458 | 0.5334902
16.054 | 16.054 | 1 | 1 | 1 | 1 | 1.607527 | 19.16213 | 0.5467511
16.065 | 16.065 | 1 | 1 | 1 | 1 | 1.607418 | 19.16616 | 0.5344057
16.076 | 16.076 | 1 | 1 | 1 | 1 | 1.605674 | 19.16162 | 0.5534602
16.086 | 16.086 | 1 | 1 | 1 | 1 | 1.607073 | 19.1717 | 0.5480147
16.097 | 16.097 | 1 | 1 | 1 | 1 | 1.608017 | 19.17964 | 0.5445004
16.108 | 16.108 | 1 | 1 | 1 | 1 | 1.61126 | 19.20172 | 0.5512715
16.118 | 16.118 | 1 | 1 | 1 | 1 | 1.613195 | 19.20153 | 0.5269003
16.129 | 16.129 | 1 | 1 | 1 | 1 | 1.611678 | 19.19463 | 0.554514
16.14 | 16.14 | 1 | 1 | 1 | 1 | 1.61533 | 19.22253 | 0.5292797
16.151 | 16.151 | 1 | 1 | 1 | 1 | 1.614567 | 19.21953 | 0.5462361
16.161 | 16.161 | 1 | 1 | 1 | 1 | 1.616247 | 19.21922 | 0.5472803
16.172 | 16.172 | 1 | 1 | 1 | 1 | 1.617919 | 19.23451 | 0.5419827
16.183 | 16.183 | 1 | 1 | 1 | 1 | 1.618573 | 19.2526 | 0.5402136
16.193 | 16.193 | 1 | 1 | 1 | 1 | 1.617855 | 19.24769 | 0.5408144
16.204 | 16.204 | 1 | 1 | 1 | 1 | 1.617037 | 19.2587 | 0.5582667
16.215 | 16.215 | 1 | 1 | 1 | 1 | 1.621806 | 19.26767 | 0.5454922
16.225 | 16.225 | 1 | 1 | 1 | 1 | 1.621797 | 19.27965 | 0.5378294
16.236 | 16.236 | 1 | 1 | 1 | 1 | 1.622152 | 19.28389 | 0.5465031
16.247 | 16.247 | 1 | 1 | 1 | 1 | 1.623532 | 19.28872 | 0.5431748
16.257 | 16.257 | 1 | 1 | 1 | 1 | 1.624359 | 19.28942 | 0.5609274
16.268 | 16.268 | 1 | 1 | 1 | 1 | 1.627893 | 19.30292 | 0.5426217
16.279 | 16.279 | 1 | 1 | 1 | 1 | 1.625022 | 19.30659 | 0.5540467
16.289 | 16.289 | 1 | 1 | 1 | 1 | 1.626348 | 19.30827 | 0.5550242
16.3 | 16.3 | 1 | 1 | 1 | 1 | 1.628211 | 19.31906 | 0.550952
16.311 | 16.311 | 1 | 1 | 1 | 1 | 1.627983 | 19.33085 | 0.5534745
16.321 | 16.321 | 1 | 1 | 1 | 1 | 1.631272 | 19.32843 | 0.5471659
16.332 | 16.332 | 1 | 1 | 1 | 1 | 1.6301 | 19.33588 | 0.5580902
16.343 | 16.343 | 1 | 1 | 1 | 1 | 1.632652 | 19.35351 | 0.5424261
16.353 | 16.353 | 1 | 1 | 1 | 1 | 1.63307 | 19.35163 | 0.5594683
16.364 | 16.364 | 1 | 1 | 1 | 1 | 1.635986 | 19.37004 | 0.5396414
16.375 | 16.375 | 1 | 1 | 1 | 1 | 1.63545 | 19.36867 | 0.5549097
16.385 | 16.385 | 1 | 1 | 1 | 1 | 1.636904 | 19.37989 | 0.5598879
16.396 | 16.396 | 1 | 1 | 1 | 1 | 1.636813 | 19.38338 | 0.5531741
16.407 | 16.407 | 1 | 1 | 1 | 1 | 1.635914 | 19.38674 | 0.5686999
16.417 | 16.417 | 1 | 1 | 1 | 1 | 1.641364 | 19.41134 | 0.5457497
16.428 | 16.428 | 1 | 1 | 1 | 1 | 1.642036 | 19.41696 | 0.5639601
16.439 | 16.439 | 1 | 1 | 1 | 1 | 1.643344 | 19.42891 | 0.544982
16.449 | 16.449 | 1 | 1 | 1 | 1 | 1.643707 | 19.43831 | 0.5619002
16.46 | 16.46 | 1 | 1 | 1 | 1 | 1.644044 | 19.44813 | 0.5550671
16.471 | 16.471 | 1 | 1 | 1 | 1 | 1.64616 | 19.45102 | 0.5561972
16.481 | 16.481 | 1 | 1 | 1 | 1 | 1.64497 | 19.46646 | 0.5613804
16.492 | 16.492 | 1 | 1 | 1 | 1 | 1.648567 | 19.46925 | 0.5520964
16.503 | 16.503 | 1 | 1 | 1 | 1 | 1.649875 | 19.47957 | 0.5653286
16.513 | 16.513 | 1 | 1 | 1 | 1 | 1.651865 | 19.49548 | 0.5459214
16.524 | 16.524 | 1 | 1 | 1 | 1 | 1.652055 | 19.50798 | 0.5600882
16.535 | 16.535 | 1 | 1 | 1 | 1 | 1.651102 | 19.51088 | 0.5507279
16.545 | 16.545 | 1 | 1 | 1 | 1 | 1.654117 | 19.52267 | 0.5634308
16.556 | 16.556 | 1 | 1 | 1 | 1 | 1.652682 | 19.51773 | 0.5619479
16.567 | 16.567 | 1 | 1 | 1 | 1 | 1.658568 | 19.53748 | 0.552373
16.577 | 16.577 | 1 | 1 | 1 | 1 | 1.658877 | 19.54266 | 0.5594969
16.588 | 16.588 | 1 | 1 | 1 | 1 | 1.659477 | 19.54817 | 0.5543375
16.599 | 16.599 | 1 | 1 | 1 | 1 | 1.660612 | 19.55658 | 0.5728627
16.609 | 16.609 | 1 | 1 | 1 | 1 | 1.660839 | 19.5611 | 0.5516386
16.62 | 16.62 | 1 | 1 | 1 | 1 | 1.662384 | 19.56044 | 0.5733729
16.631 | 16.631 | 1 | 1 | 1 | 1 | 1.662447 | 19.57935 | 0.5569554
16.641 | 16.641 | 1 | 1 | 1 | 1 | 1.665881 | 19.58963 | 0.5603552
16.652 | 16.652 | 1 | 1 | 1 | 1 | 1.664909 | 19.57704 | 0.5748129
16.663 | 16.663 | 1 | 1 | 1 | 1 | 1.666517 | 19.60224 | 0.5594302
16.673 | 16.673 | 1 | 1 | 1 | 1 | 1.667997 | 19.60418 | 0.5748892
16.684 | 16.684 | 1 | 1 | 1 | 1 | 1.667389 | 19.6012 | 0.5667115
16.695 | 16.695 | 1 | 1 | 1 | 1 | 1.669133 | 19.6169 | 0.579381
16.705 | 16.705 | 1 | 1 | 1 | 1 | 1.669087 | 19.62323 | 0.5668545
16.716 | 16.716 | 1 | 1 | 1 | 1 | 1.674383 | 19.63491 | 0.5625248
16.727 | 16.727 | 1 | 1 | 1 | 1 | 1.671849 | 19.6378 | 0.5721474
16.737 | 16.737 | 1 | 1 | 1 | 1 | 1.673221 | 19.64071 | 0.5684901
16.748 | 16.748 | 1 | 1 | 1 | 1 | 1.675201 | 19.64906 | 0.582943
16.759 | 16.759 | 1 | 1 | 1 | 1 | 1.675201 | 19.65454 | 0.560751
16.769 | 16.769 | 1 | 1 | 1 | 1 | 1.676109 | 19.6507 | 0.587225
16.78 | 16.78 | 1 | 1 | 1 | 1 | 1.678407 | 19.67582 | 0.5593348
16.791 | 16.791 | 1 | 1 | 1 | 1 | 1.68126 | 19.69104 | 0.5618668
16.801 | 16.801 | 1 | 1 | 1 | 1 | 1.681024 | 19.68478 | 0.5769396
16.812 | 16.812 | 1 | 1 | 1 | 1 | 1.682068 | 19.69566 | 0.5630827
16.823 | 16.823 | 1 | 1 | 1 | 1 | 1.683258 | 19.70193 | 0.5757428
16.833 | 16.833 | 1 | 1 | 1 | 1 | 1.681569 | 19.70904 | 0.5649138
16.844 | 16.844 | 1 | 1 | 1 | 1 | 1.683376 | 19.71239 | 0.5816222
16.855 | 16.855 | 1 | 1 | 1 | 1 | 1.685747 | 19.71858 | 0.5725909
16.865 | 16.865 | 1 | 1 | 1 | 1 | 1.688854 | 19.73016 | 0.5698252
16.876 | 16.876 | 1 | 1 | 1 | 1 | 1.687591 | 19.72941 | 0.579815
16.887 | 16.887 | 1 | 1 | 1 | 1 | 1.687291 | 19.74136 | 0.568676
16.897 | 16.897 | 1 | 1 | 1 | 1 | 1.690961 | 19.74808 | 0.5778313
16.908 | 16.908 | 1 | 1 | 1 | 1 | 1.689072 | 19.74568 | 0.5762911
16.919 | 16.919 | 1 | 1 | 1 | 1 | 1.691579 | 19.76078 | 0.5643893
16.929 | 16.929 | 1 | 1 | 1 | 1 | 1.692751 | 19.76296 | 0.5813981
16.94 | 16.94 | 1 | 1 | 1 | 1 | 1.694204 | 19.778 | 0.5583716
16.951 | 16.951 | 1 | 1 | 1 | 1 | 1.695058 | 19.77932 | 0.5927039
16.961 | 16.961 | 1 | 1 | 1 | 1 | 1.697856 | 19.79578 | 0.5554057
16.972 | 16.972 | 1 | 1 | 1 | 1 | 1.697856 | 19.79815 | 0.584426
16.983 | 16.983 | 1 | 1 | 1 | 1 | 1.697147 | 19.80397 | 0.5694485
16.993 | 16.993 | 1 | 1 | 1 | 1 | 1.699073 | 19.8169 | 0.5651713
17.004 | 17.004 | 1 | 1 | 1 | 1 | 1.699745 | 19.81179 | 0.5845595
17.015 | 17.015 | 1 | 1 | 1 | 1 | 1.700163 | 19.82259 | 0.5650378
17.026 | 17.026 | 1 | 1 | 1 | 1 | 1.700644 | 19.83087 | 0.5902195
17.036 | 17.036 | 1 | 1 | 1 | 1 | 1.702915 | 19.84867 | 0.5582524
17.047 | 17.047 | 1 | 1 | 1 | 1 | 1.704033 | 19.84923 | 0.5756426
17.058 | 17.058 | 1 | 1 | 1 | 1 | 1.705195 | 19.85385 | 0.5710316
17.068 | 17.068 | 1 | 1 | 1 | 1 | 1.70565 | 19.85381 | 0.5738306
17.079 | 17.079 | 1 | 1 | 1 | 1 | 1.70465 | 19.85854 | 0.6000662
17.09 | 17.09 | 1 | 1 | 1 | 1 | 1.707376 | 19.87097 | 0.5579377
17.1 | 17.1 | 1 | 1 | 1 | 1 | 1.71001 | 19.87534 | 0.5924607
17.111 | 17.111 | 1 | 1 | 1 | 1 | 1.709419 | 19.88304 | 0.5730009
17.122 | 17.122 | 1 | 1 | 1 | 1 | 1.709992 | 19.89138 | 0.5821467
17.132 | 17.132 | 1 | 1 | 1 | 1 | 1.712753 | 19.89754 | 0.5847931
17.143 | 17.143 | 1 | 1 | 1 | 1 | 1.712399 | 19.90979 | 0.5679417
17.154 | 17.154 | 1 | 1 | 1 | 1 | 1.713416 | 19.90885 | 0.6042433
17.164 | 17.164 | 1 | 1 | 1 | 1 | 1.714261 | 19.91712 | 0.5623007
17.175 | 17.175 | 1 | 1 | 1 | 1 | 1.715369 | 19.92434 | 0.5974436
17.186 | 17.186 | 1 | 1 | 1 | 1 | 1.716759 | 19.93637 | 0.5677557
17.196 | 17.196 | 1 | 1 | 1 | 1 | 1.717277 | 19.93599 | 0.581832
17.207 | 17.207 | 1 | 1 | 1 | 1 | 1.718866 | 19.9464 | 0.5923701
17.218 | 17.218 | 1 | 1 | 1 | 1 | 1.719039 | 19.94532 | 0.582304
17.228 | 17.228 | 1 | 1 | 1 | 1 | 1.723345 | 19.96684 | 0.5976153
17.239 | 17.239 | 1 | 1 | 1 | 1 | 1.722055 | 19.96343 | 0.5678654
17.25 | 17.25 | 1 | 1 | 1 | 1 | 1.724117 | 19.98341 | 0.6005907
17.26 | 17.26 | 1 | 1 | 1 | 1 | 1.723581 | 19.97895 | 0.5810166
17.271 | 17.271 | 1 | 1 | 1 | 1 | 1.724226 | 19.98954 | 0.5962992
17.282 | 17.282 | 1 | 1 | 1 | 1 | 1.727432 | 20.00306 | 0.5966521
17.292 | 17.292 | 1 | 1 | 1 | 1 | 1.727814 | 20.01636 | 0.5657101
17.303 | 17.303 | 1 | 1 | 1 | 1 | 1.728613 | 20.01722 | 0.6044817
17.314 | 17.314 | 1 | 1 | 1 | 1 | 1.730902 | 20.02645 | 0.5698491
17.324 | 17.324 | 1 | 1 | 1 | 1 | 1.732029 | 20.03814 | 0.5946494
17.335 | 17.335 | 1 | 1 | 1 | 1 | 1.731538 | 20.03797 | 0.5911875
17.346 | 17.346 | 1 | 1 | 1 | 1 | 1.731829 | 20.04647 | 0.5821705
17.356 | 17.356 | 1 | 1 | 1 | 1 | 1.73549 | 20.06145 | 0.6038809
17.367 | 17.367 | 1 | 1 | 1 | 1 | 1.736743 | 20.06996 | 0.5599451
17.378 | 17.378 | 1 | 1 | 1 | 1 | 1.738778 | 20.0779 | 0.6043339
17.388 | 17.388 | 1 | 1 | 1 | 1 | 1.738351 | 20.0809 | 0.5769301
17.399 | 17.399 | 1 | 1 | 1 | 1 | 1.735889 | 20.08154 | 0.6102801
17.41 | 17.41 | 1 | 1 | 1 | 1 | 1.73935 | 20.08981 | 0.5943156
17.42 | 17.42 | 1 | 1 | 1 | 1 | 1.740268 | 20.10314 | 0.5827427
17.431 | 17.431 | 1 | 1 | 1 | 1 | 1.741058 | 20.10447 | 0.6151581
17.442 | 17.442 | 1 | 1 | 1 | 1 | 1.744138 | 20.12268 | 0.5663681
17.452 | 17.452 | 1 | 1 | 1 | 1 | 1.744655 | 20.12353 | 0.613308
17.463 | 17.463 | 1 | 1 | 1 | 1 | 1.747653 | 20.14596 | 0.5643225
17.474 | 17.474 | 1 | 1 | 1 | 1 | 1.746436 | 20.14142 | 0.5993319
17.484 | 17.484 | 1 | 1 | 1 | 1 | 1.749442 | 20.14768 | 0.5990076
17.495 | 17.495 | 1 | 1 | 1 | 1 | 1.747353 | 20.15532 | 0.5920172
17.506 | 17.506 | 1 | 1 | 1 | 1 | 1.750196 | 20.15568 | 0.6098891
17.516 | 17.516 | 1 | 1 | 1 | 1 | 1.750687 | 20.16685 | 0.577817
17.527 | 17.527 | 1 | 1 | 1 | 1 | 1.752604 | 20.17481 | 0.6040287
17.538 | 17.538 | 1 | 1 | 1 | 1 | 1.754838 | 20.18019 | 0.5849648
17.548 | 17.548 | 1 | 1 | 1 | 1 | 1.755292 | 20.19244 | 0.6006623
17.559 | 17.559 | 1 | 1 | 1 | 1 | 1.757836 | 20.2006 | 0.5954171
17.57 | 17.57 | 1 | 1 | 1 | 1 | 1.756891 | 20.18987 | 0.6024504
17.58 | 17.58 | 1 | 1 | 1 | 1 | 1.757572 | 20.20494 | 0.6167651
17.591 | 17.591 | 1 | 1 | 1 | 1 | 1.7572 | 20.21127 | 0.5891848
17.602 | 17.602 | 1 | 1 | 1 | 1 | 1.761815 | 20.22026 | 0.6130696
17.612 | 17.612 | 1 | 1 | 1 | 1 | 1.761851 | 20.22502 | 0.5950499
17.623 | 17.623 | 1 | 1 | 1 | 1 | 1.763413 | 20.22499 | 0.6073142
17.634 | 17.634 | 1 | 1 | 1 | 1 | 1.762932 | 20.24411 | 0.6080962
17.644 | 17.644 | 1 | 1 | 1 | 1 | 1.764176 | 20.24779 | 0.5928612
17.655 | 17.655 | 1 | 1 | 1 | 1 | 1.765784 | 20.24593 | 0.623622
17.666 | 17.666 | 1 | 1 | 1 | 1 | 1.769717 | 20.2664 | 0.5840445
17.676 | 17.676 | 1 | 1 | 1 | 1 | 1.767047 | 20.26689 | 0.6147623
17.687 | 17.687 | 1 | 1 | 1 | 1 | 1.768591 | 20.26044 | 0.6117964
17.698 | 17.698 | 1 | 1 | 1 | 1 | 1.772297 | 20.28261 | 0.6035567
17.708 | 17.708 | 1 | 1 | 1 | 1 | 1.772488 | 20.28031 | 0.6153441
17.719 | 17.719 | 1 | 1 | 1 | 1 | 1.772661 | 20.28134 | 0.6026745
17.73 | 17.73 | 1 | 1 | 1 | 1 | 1.773206 | 20.30052 | 0.6172371
17.74 | 17.74 | 1 | 1 | 1 | 1 | 1.77574 | 20.3096 | 0.5959797
17.751 | 17.751 | 1 | 1 | 1 | 1 | 1.774577 | 20.31115 | 0.616746
17.762 | 17.762 | 1 | 1 | 1 | 1 | 1.776022 | 20.31411 | 0.611496
17.772 | 17.772 | 1 | 1 | 1 | 1 | 1.777166 | 20.32344 | 0.6106234
17.783 | 17.783 | 1 | 1 | 1 | 1 | 1.776912 | 20.3245 | 0.6147099
17.794 | 17.794 | 1 | 1 | 1 | 1 | 1.781781 | 20.34762 | 0.593977
17.804 | 17.804 | 1 | 1 | 1 | 1 | 1.780918 | 20.34525 | 0.615511
17.815 | 17.815 | 1 | 1 | 1 | 1 | 1.784179 | 20.35295 | 0.6063605
17.826 | 17.826 | 1 | 1 | 1 | 1 | 1.783861 | 20.35282 | 0.6144429
17.836 | 17.836 | 1 | 1 | 1 | 1 | 1.783189 | 20.36433 | 0.6083012
17.847 | 17.847 | 1 | 1 | 1 | 1 | 1.784724 | 20.36225 | 0.6162835
17.858 | 17.858 | 1 | 1 | 1 | 1 | 1.785269 | 20.36891 | 0.6109095
17.868 | 17.868 | 1 | 1 | 1 | 1 | 1.786731 | 20.37717 | 0.6204319
17.879 | 17.879 | 1 | 1 | 1 | 1 | 1.786886 | 20.38707 | 0.6097222
17.89 | 17.89 | 1 | 1 | 1 | 1 | 1.789665 | 20.39492 | 0.6139708
17.9 | 17.9 | 1 | 1 | 1 | 1 | 1.79121 | 20.40513 | 0.6089783
17.911 | 17.911 | 1 | 1 | 1 | 1 | 1.792136 | 20.40681 | 0.6084633
17.922 | 17.922 | 1 | 1 | 1 | 1 | 1.793853 | 20.40828 | 0.6210852
17.933 | 17.933 | 1 | 1 | 1 | 1 | 1.795279 | 20.42047 | 0.5920077
17.943 | 17.943 | 1 | 1 | 1 | 1 | 1.79646 | 20.42756 | 0.6165457
17.954 | 17.954 | 1 | 1 | 1 | 1 | 1.79626 | 20.44277 | 0.5971241
17.965 | 17.965 | 1 | 1 | 1 | 1 | 1.797359 | 20.43688 | 0.6187773
17.981 | 17.981 | 1 | 1 | 1 | 1 | 1.796106 | 20.43934 | 0.6104422
17.992 | 17.992 | 1 | 1 | 1 | 1 | 1.796914 | 20.44479 | 0.6201506
18.003 | 18.003 | 1 | 1 | 1 | 1 | 1.801174 | 20.46036 | 0.6165982
18.013 | 18.013 | 1 | 1 | 1 | 1 | 1.800975 | 20.46447 | 0.6047154
18.024 | 18.024 | 1 | 1 | 1 | 1 | 1.802573 | 20.4705 | 0.630107
18.035 | 18.035 | 1 | 1 | 1 | 1 | 1.804417 | 20.47269 | 0.6086016
18.045 | 18.045 | 1 | 1 | 1 | 1 | 1.804753 | 20.48141 | 0.6353426
18.056 | 18.056 | 1 | 1 | 1 | 1 | 1.802828 | 20.48191 | 0.6168127
18.067 | 18.067 | 1 | 1 | 1 | 1 | 1.806398 | 20.49245 | 0.6182385
18.077 | 18.077 | 1 | 1 | 1 | 1 | 1.807297 | 20.50151 | 0.6334353
18.088 | 18.088 | 1 | 1 | 1 | 1 | 1.808332 | 20.50143 | 0.6046248
18.099 | 18.099 | 1 | 1 | 1 | 1 | 1.810067 | 20.50805 | 0.6467772
18.109 | 18.109 | 1 | 1 | 1 | 1 | 1.811648 | 20.5182 | 0.6029988
18.12 | 18.12 | 1 | 1 | 1 | 1 | 1.808968 | 20.52114 | 0.6441975
18.131 | 18.131 | 1 | 1 | 1 | 1 | 1.813247 | 20.52172 | 0.6137133
18.141 | 18.141 | 1 | 1 | 1 | 1 | 1.810722 | 20.53037 | 0.6197548
18.152 | 18.152 | 1 | 1 | 1 | 1 | 1.814509 | 20.54125 | 0.6360245
18.163 | 18.163 | 1 | 1 | 1 | 1 | 1.81629 | 20.54734 | 0.6077338
18.173 | 18.173 | 1 | 1 | 1 | 1 | 1.81579 | 20.54127 | 0.6552029
18.184 | 18.184 | 1 | 1 | 1 | 1 | 1.817216 | 20.54902 | 0.6144619
18.195 | 18.195 | 1 | 1 | 1 | 1 | 1.819542 | 20.56202 | 0.6387902
18.205 | 18.205 | 1 | 1 | 1 | 1 | 1.821459 | 20.57363 | 0.6175709
18.216 | 18.216 | 1 | 1 | 1 | 1 | 1.818415 | 20.57043 | 0.6330824
18.227 | 18.227 | 1 | 1 | 1 | 1 | 1.821104 | 20.58353 | 0.6364727
18.237 | 18.237 | 1 | 1 | 1 | 1 | 1.822303 | 20.58167 | 0.6190157
18.248 | 18.248 | 1 | 1 | 1 | 1 | 1.823929 | 20.59951 | 0.6260395
18.259 | 18.259 | 1 | 1 | 1 | 1 | 1.826972 | 20.60124 | 0.6213475
18.269 | 18.269 | 1 | 1 | 1 | 1 | 1.827499 | 20.61515 | 0.6231118
18.28 | 18.28 | 1 | 1 | 1 | 1 | 1.826845 | 20.61293 | 0.6324673
18.291 | 18.291 | 1 | 1 | 1 | 1 | 1.826327 | 20.62044 | 0.6275797
18.301 | 18.301 | 1 | 1 | 1 | 1 | 1.828853 | 20.62256 | 0.6350184
18.312 | 18.312 | 1 | 1 | 1 | 1 | 1.829961 | 20.63285 | 0.6235791
18.323 | 18.323 | 1 | 1 | 1 | 1 | 1.830788 | 20.64211 | 0.6390429
18.333 | 18.333 | 1 | 1 | 1 | 1 | 1.832023 | 20.64298 | 0.6283093
18.344 | 18.344 | 1 | 1 | 1 | 1 | 1.833976 | 20.65009 | 0.6308413
18.355 | 18.355 | 1 | 1 | 1 | 1 | 1.832604 | 20.6503 | 0.6406832
18.365 | 18.365 | 1 | 1 | 1 | 1 | 1.833068 | 20.65461 | 0.6413079
18.376 | 18.376 | 1 | 1 | 1 | 1 | 1.836401 | 20.66766 | 0.6373835
18.387 | 18.387 | 1 | 1 | 1 | 1 | 1.837437 | 20.67107 | 0.6284953
18.397 | 18.397 | 1 | 1 | 1 | 1 | 1.839508 | 20.68037 | 0.6388998
18.408 | 18.408 | 1 | 1 | 1 | 1 | 1.839653 | 20.68691 | 0.6239319
18.419 | 18.419 | 1 | 1 | 1 | 1 | 1.838173 | 20.68349 | 0.654645
18.429 | 18.429 | 1 | 1 | 1 | 1 | 1.842251 | 20.68926 | 0.6323004
18.44 | 18.44 | 1 | 1 | 1 | 1 | 1.841661 | 20.70074 | 0.6418562
18.451 | 18.451 | 1 | 1 | 1 | 1 | 1.84335 | 20.71924 | 0.6236601
18.461 | 18.461 | 1 | 1 | 1 | 1 | 1.84444 | 20.72074 | 0.638156
18.472 | 18.472 | 1 | 1 | 1 | 1 | 1.844677 | 20.72381 | 0.6411505
18.483 | 18.483 | 1 | 1 | 1 | 1 | 1.847084 | 20.73182 | 0.6314564
18.493 | 18.493 | 1 | 1 | 1 | 1 | 1.84811 | 20.73337 | 0.6506491
18.504 | 18.504 | 1 | 1 | 1 | 1 | 1.85059 | 20.75536 | 0.6173516
18.515 | 18.515 | 1 | 1 | 1 | 1 | 1.853324 | 20.75664 | 0.6402302
18.525 | 18.525 | 1 | 1 | 1 | 1 | 1.850236 | 20.75468 | 0.6375456
18.536 | 18.536 | 1 | 1 | 1 | 1 | 1.851181 | 20.7509 | 0.6527615
18.547 | 18.547 | 1 | 1 | 1 | 1 | 1.853851 | 20.76676 | 0.6412173
18.557 | 18.557 | 1 | 1 | 1 | 1 | 1.855323 | 20.77485 | 0.6337023
18.568 | 18.568 | 1 | 1 | 1 | 1 | 1.854987 | 20.76867 | 0.6518078
18.579 | 18.579 | 1 | 1 | 1 | 1 | 1.856813 | 20.78624 | 0.6311036
18.59 | 18.59 | 1 | 1 | 1 | 1 | 1.857703 | 20.79403 | 0.6444502
18.6 | 18.6 | 1 | 1 | 1 | 1 | 1.858139 | 20.79684 | 0.647173
18.611 | 18.611 | 1 | 1 | 1 | 1 | 1.861463 | 20.81516 | 0.6360627
18.622 | 18.622 | 1 | 1 | 1 | 1 | 1.861382 | 20.80488 | 0.6521416
18.632 | 18.632 | 1 | 1 | 1 | 1 | 1.860828 | 20.81877 | 0.6428194
18.643 | 18.643 | 1 | 1 | 1 | 1 | 1.864407 | 20.82711 | 0.6491948
18.654 | 18.654 | 1 | 1 | 1 | 1 | 1.861681 | 20.81792 | 0.6504441
18.664 | 18.664 | 1 | 1 | 1 | 1 | 1.865805 | 20.83359 | 0.6544352
18.675 | 18.675 | 1 | 1 | 1 | 1 | 1.864897 | 20.83662 | 0.6493807
18.686 | 18.686 | 1 | 1 | 1 | 1 | 1.869212 | 20.85975 | 0.6356049
18.696 | 18.696 | 1 | 1 | 1 | 1 | 1.868131 | 20.85037 | 0.6594277
18.707 | 18.707 | 1 | 1 | 1 | 1 | 1.869366 | 20.86073 | 0.6392003
18.718 | 18.718 | 1 | 1 | 1 | 1 | 1.872782 | 20.86219 | 0.6591082
18.728 | 18.728 | 1 | 1 | 1 | 1 | 1.870983 | 20.85904 | 0.6436921
18.739 | 18.739 | 1 | 1 | 1 | 1 | 1.873717 | 20.86945 | 0.6604052
18.75 | 18.75 | 1 | 1 | 1 | 1 | 1.875443 | 20.87593 | 0.6469012
18.76 | 18.76 | 1 | 1 | 1 | 1 | 1.875534 | 20.88748 | 0.6541634
18.771 | 18.771 | 1 | 1 | 1 | 1 | 1.877778 | 20.89199 | 0.6629944
18.782 | 18.782 | 1 | 1 | 1 | 1 | 1.877224 | 20.88454 | 0.6584073
18.792 | 18.792 | 1 | 1 | 1 | 1 | 1.879522 | 20.90247 | 0.6658316
18.803 | 18.803 | 1 | 1 | 1 | 1 | 1.880185 | 20.90273 | 0.6461716
18.814 | 18.814 | 1 | 1 | 1 | 1 | 1.881212 | 20.91538 | 0.6569672
18.824 | 18.824 | 1 | 1 | 1 | 1 | 1.882656 | 20.91449 | 0.653987
18.835 | 18.835 | 1 | 1 | 1 | 1 | 1.885299 | 20.91761 | 0.6543255
18.846 | 18.846 | 1 | 1 | 1 | 1 | 1.886235 | 20.92466 | 0.6659556
18.856 | 18.856 | 1 | 1 | 1 | 1 | 1.885508 | 20.92876 | 0.6532383
18.867 | 18.867 | 1 | 1 | 1 | 1 | 1.888251 | 20.94021 | 0.6695796
18.878 | 18.878 | 1 | 1 | 1 | 1 | 1.888569 | 20.94007 | 0.6536341
18.888 | 18.888 | 1 | 1 | 1 | 1 | 1.88549 | 20.95068 | 0.6675816
18.899 | 18.899 | 1 | 1 | 1 | 1 | 1.889405 | 20.95697 | 0.6599474
18.91 | 18.91 | 1 | 1 | 1 | 1 | 1.889496 | 20.9627 | 0.6588603
18.92 | 18.92 | 1 | 1 | 1 | 1 | 1.891431 | 20.95922 | 0.6675864
18.931 | 18.931 | 1 | 1 | 1 | 1 | 1.893357 | 20.96239 | 0.6530762
18.942 | 18.942 | 1 | 1 | 1 | 1 | 1.895437 | 20.9849 | 0.6584502
18.952 | 18.952 | 1 | 1 | 1 | 1 | 1.894474 | 20.98384 | 0.6598664
18.963 | 18.963 | 1 | 1 | 1 | 1 | 1.89422 | 20.99128 | 0.6619406
18.974 | 18.974 | 1 | 1 | 1 | 1 | 1.896672 | 20.99099 | 0.6708575
18.984 | 18.984 | 1 | 1 | 1 | 1 | 1.899016 | 21.0011 | 0.6514168
18.995 | 18.995 | 1 | 1 | 1 | 1 | 1.899951 | 21.00525 | 0.672679
19.006 | 19.006 | 1 | 1 | 1 | 1 | 1.900951 | 21.01083 | 0.6581545
19.016 | 19.016 | 1 | 1 | 1 | 1 | 1.901105 | 21.00903 | 0.6687689
19.027 | 19.027 | 1 | 1 | 1 | 1 | 1.90591 | 21.01911 | 0.663867
19.038 | 19.038 | 1 | 1 | 1 | 1 | 1.902985 | 21.02008 | 0.6645823
19.048 | 19.048 | 1 | 1 | 1 | 1 | 1.905011 | 21.02557 | 0.6808663
19.059 | 19.059 | 1 | 1 | 1 | 1 | 1.905483 | 21.03666 | 0.6554986
19.07 | 19.07 | 1 | 1 | 1 | 1 | 1.90799 | 21.03899 | 0.6746817
19.08 | 19.08 | 1 | 1 | 1 | 1 | 1.906537 | 21.04278 | 0.658741
19.091 | 19.091 | 1 | 1 | 1 | 1 | 1.911524 | 21.05172 | 0.6670237
19.102 | 19.102 | 1 | 1 | 1 | 1 | 1.908508 | 21.04579 | 0.6790495
19.112 | 19.112 | 1 | 1 | 1 | 1 | 1.911161 | 21.06445 | 0.6680203
19.123 | 19.123 | 1 | 1 | 1 | 1 | 1.913459 | 21.06203 | 0.6775809
19.134 | 19.134 | 1 | 1 | 1 | 1 | 1.911034 | 21.05526 | 0.6808043
19.144 | 19.144 | 1 | 1 | 1 | 1 | 1.912968 | 21.06742 | 0.6840802
19.155 | 19.155 | 1 | 1 | 1 | 1 | 1.916575 | 21.07822 | 0.6699086
19.166 | 19.166 | 1 | 1 | 1 | 1 | 1.916747 | 21.07936 | 0.677414
19.176 | 19.176 | 1 | 1 | 1 | 1 | 1.917183 | 21.08922 | 0.6762648
19.187 | 19.187 | 1 | 1 | 1 | 1 | 1.91781 | 21.09122 | 0.6711817
19.198 | 19.198 | 1 | 1 | 1 | 1 | 1.920108 | 21.09745 | 0.6771517
19.208 | 19.208 | 1 | 1 | 1 | 1 | 1.921362 | 21.10062 | 0.6733513
19.219 | 19.219 | 1 | 1 | 1 | 1 | 1.921589 | 21.10583 | 0.6827498
19.23 | 19.23 | 1 | 1 | 1 | 1 | 1.922452 | 21.10338 | 0.6845665
19.24 | 19.24 | 1 | 1 | 1 | 1 | 1.923714 | 21.11731 | 0.6791115
19.251 | 19.251 | 1 | 1 | 1 | 1 | 1.924523 | 21.11841 | 0.6851435
19.262 | 19.262 | 1 | 1 | 1 | 1 | 1.925677 | 21.12552 | 0.674429
19.272 | 19.272 | 1 | 1 | 1 | 1 | 1.928284 | 21.13577 | 0.6727696
19.283 | 19.283 | 1 | 1 | 1 | 1 | 1.927702 | 21.13327 | 0.6778765
19.294 | 19.294 | 1 | 1 | 1 | 1 | 1.929601 | 21.14282 | 0.6842614
19.304 | 19.304 | 1 | 1 | 1 | 1 | 1.929955 | 21.13723 | 0.6851817
19.315 | 19.315 | 1 | 1 | 1 | 1 | 1.932735 | 21.15501 | 0.681634
19.326 | 19.326 | 1 | 1 | 1 | 1 | 1.932689 | 21.15315 | 0.6723595
19.336 | 19.336 | 1 | 1 | 1 | 1 | 1.93229 | 21.15951 | 0.691247
19.347 | 19.347 | 1 | 1 | 1 | 1 | 1.935042 | 21.17037 | 0.672412
19.358 | 19.358 | 1 | 1 | 1 | 1 | 1.936187 | 21.16743 | 0.6860066
19.368 | 19.368 | 1 | 1 | 1 | 1 | 1.93724 | 21.1761 | 0.6837273
19.379 | 19.379 | 1 | 1 | 1 | 1 | 1.940047 | 21.18025 | 0.6813813
19.39 | 19.39 | 1 | 1 | 1 | 1 | 1.938412 | 21.17628 | 0.695653
19.4 | 19.4 | 1 | 1 | 1 | 1 | 1.941501 | 21.19151 | 0.6772519
19.411 | 19.411 | 1 | 1 | 1 | 1 | 1.940765 | 21.20194 | 0.6800032
19.422 | 19.422 | 1 | 1 | 1 | 1 | 1.942427 | 21.19492 | 0.6854582
19.432 | 19.432 | 1 | 1 | 1 | 1 | 1.942463 | 21.20502 | 0.6886864
19.443 | 19.443 | 1 | 1 | 1 | 1 | 1.943517 | 21.20639 | 0.6956101
19.454 | 19.454 | 1 | 1 | 1 | 1 | 1.943553 | 21.20748 | 0.6938935
19.465 | 19.465 | 1 | 1 | 1 | 1 | 1.94507 | 21.21603 | 0.693388
19.475 | 19.475 | 1 | 1 | 1 | 1 | 1.947123 | 21.22329 | 0.6905461
19.486 | 19.486 | 1 | 1 | 1 | 1 | 1.948604 | 21.22586 | 0.6921864
19.497 | 19.497 | 1 | 1 | 1 | 1 | 1.947659 | 21.23233 | 0.6970358
19.507 | 19.507 | 1 | 1 | 1 | 1 | 1.950839 | 21.22676 | 0.6864024
19.518 | 19.518 | 1 | 1 | 1 | 1 | 1.950575 | 21.23427 | 0.7036305
19.529 | 19.529 | 1 | 1 | 1 | 1 | 1.95142 | 21.23817 | 0.6945181
19.539 | 19.539 | 1 | 1 | 1 | 1 | 1.954608 | 21.24362 | 0.7006026
19.55 | 19.55 | 1 | 1 | 1 | 1 | 1.953618 | 21.26002 | 0.6925059
19.561 | 19.561 | 1 | 1 | 1 | 1 | 1.954845 | 21.2553 | 0.7001305
19.571 | 19.571 | 1 | 1 | 1 | 1 | 1.955508 | 21.25527 | 0.707531
19.582 | 19.582 | 1 | 1 | 1 | 1 | 1.957906 | 21.26306 | 0.6949568
19.593 | 19.593 | 1 | 1 | 1 | 1 | 1.956743 | 21.26536 | 0.701437
19.603 | 19.603 | 1 | 1 | 1 | 1 | 1.960031 | 21.26898 | 0.7057667
19.614 | 19.614 | 1 | 1 | 1 | 1 | 1.958478 | 21.27621 | 0.6970835
19.625 | 19.625 | 1 | 1 | 1 | 1 | 1.96124 | 21.28526 | 0.7054377
19.635 | 19.635 | 1 | 1 | 1 | 1 | 1.962729 | 21.28326 | 0.6975174
19.646 | 19.646 | 1 | 1 | 1 | 1 | 1.961766 | 21.29413 | 0.7088185
19.657 | 19.657 | 1 | 1 | 1 | 1 | 1.966853 | 21.30514 | 0.686307
19.667 | 19.667 | 1 | 1 | 1 | 1 | 1.966154 | 21.30315 | 0.6959057
19.678 | 19.678 | 1 | 1 | 1 | 1 | 1.968334 | 21.30207 | 0.7065726
19.689 | 19.689 | 1 | 1 | 1 | 1 | 1.968379 | 21.31149 | 0.6917239
19.699 | 19.699 | 1 | 1 | 1 | 1 | 1.969815 | 21.3181 | 0.7134486
19.71 | 19.71 | 1 | 1 | 1 | 1 | 1.972967 | 21.33049 | 0.6887341
19.721 | 19.721 | 1 | 1 | 1 | 1 | 1.971686 | 21.32446 | 0.70992
19.731 | 19.731 | 1 | 1 | 1 | 1 | 1.972104 | 21.32368 | 0.7060862
19.742 | 19.742 | 1 | 1 | 1 | 1 | 1.972076 | 21.33267 | 0.7017422
19.753 | 19.753 | 1 | 1 | 1 | 1 | 1.972522 | 21.33052 | 0.7239295
19.763 | 19.763 | 1 | 1 | 1 | 1 | 1.976845 | 21.34402 | 0.6869746
19.774 | 19.774 | 1 | 1 | 1 | 1 | 1.977245 | 21.35142 | 0.7039071
19.785 | 19.785 | 1 | 1 | 1 | 1 | 1.977935 | 21.34178 | 0.7153512
19.795 | 19.795 | 1 | 1 | 1 | 1 | 1.980524 | 21.35947 | 0.6928826
19.806 | 19.806 | 1 | 1 | 1 | 1 | 1.978263 | 21.35738 | 0.721283
19.817 | 19.817 | 1 | 1 | 1 | 1 | 1.979789 | 21.35639 | 0.7038403
19.827 | 19.827 | 1 | 1 | 1 | 1 | 1.981524 | 21.36737 | 0.7202435
19.838 | 19.838 | 1 | 1 | 1 | 1 | 1.982296 | 21.37172 | 0.6990004
19.849 | 19.849 | 1 | 1 | 1 | 1 | 1.983604 | 21.36974 | 0.7268525
19.859 | 19.859 | 1 | 1 | 1 | 1 | 1.986928 | 21.38299 | 0.7009125
19.87 | 19.87 | 1 | 1 | 1 | 1 | 1.987119 | 21.37709 | 0.7110835
19.881 | 19.881 | 1 | 1 | 1 | 1 | 1.988273 | 21.39118 | 0.7233286
19.891 | 19.891 | 1 | 1 | 1 | 1 | 1.988791 | 21.39623 | 0.6957627
19.902 | 19.902 | 1 | 1 | 1 | 1 | 1.989417 | 21.40443 | 0.7163287
19.913 | 19.913 | 1 | 1 | 1 | 1 | 1.990753 | 21.39872 | 0.7112217
19.923 | 19.923 | 1 | 1 | 1 | 1 | 1.991597 | 21.40907 | 0.7160569
19.934 | 19.934 | 1 | 1 | 1 | 1 | 1.993432 | 21.40595 | 0.7191229
19.945 | 19.945 | 1 | 1 | 1 | 1 | 1.995503 | 21.42662 | 0.697527
19.955 | 19.955 | 1 | 1 | 1 | 1 | 1.995113 | 21.4136 | 0.72577
19.966 | 19.966 | 1 | 1 | 1 | 1 | 1.996521 | 21.42495 | 0.7043076
19.977 | 19.977 | 1 | 1 | 1 | 1 | 1.996693 | 21.42899 | 0.7232094
19.987 | 19.987 | 1 | 1 | 1 | 1 | 1.999346 | 21.43165 | 0.7249833
19.998 | 19.998 | 1 | 1 | 1 | 1 | 1.998483 | 21.43438 | 0.7142544
20.009 | 20.009 | 1 | 1 | 1 | 1 | 2.0001 | 21.43815 | 0.7285691
20.019 | 20.019 | 1 | 1 | 1 | 1 | 2.0001 | 21.43998 | 0.715518
20.03 | 20.03 | 1 | 1 | 1 | 1 | 2.002734 | 21.4455 | 0.7313633
20.041 | 20.041 | 1 | 1 | 1 | 1 | 2.002244 | 21.44842 | 0.7155371
20.051 | 20.051 | 1 | 1 | 1 | 1 | 2.004287 | 21.45493 | 0.7239771
20.062 | 20.062 | 1 | 1 | 1 | 1 | 2.004351 | 21.45334 | 0.7309723
20.073 | 20.073 | 1 | 1 | 1 | 1 | 2.006141 | 21.46497 | 0.7192278
20.083 | 20.083 | 1 | 1 | 1 | 1 | 2.009138 | 21.4694 | 0.7288695
20.094 | 20.094 | 1 | 1 | 1 | 1 | 2.007485 | 21.46699 | 0.7279921
20.105 | 20.105 | 1 | 1 | 1 | 1 | 2.010646 | 21.47369 | 0.7287646
20.115 | 20.115 | 1 | 1 | 1 | 1 | 2.011164 | 21.47294 | 0.7226849
20.126 | 20.126 | 1 | 1 | 1 | 1 | 2.01229 | 21.48534 | 0.7254363
20.137 | 20.137 | 1 | 1 | 1 | 1 | 2.013862 | 21.48632 | 0.7352782
20.147 | 20.147 | 1 | 1 | 1 | 1 | 2.012436 | 21.48602 | 0.7376814
20.158 | 20.158 | 1 | 1 | 1 | 1 | 2.014943 | 21.49327 | 0.7363654
20.169 | 20.169 | 1 | 1 | 1 | 1 | 2.014316 | 21.50034 | 0.7332945
20.179 | 20.179 | 1 | 1 | 1 | 1 | 2.018385 | 21.50842 | 0.72886
20.19 | 20.19 | 1 | 1 | 1 | 1 | 2.018158 | 21.50249 | 0.7362032
20.201 | 20.201 | 1 | 1 | 1 | 1 | 2.021129 | 21.51616 | 0.7201577
20.211 | 20.211 | 1 | 1 | 1 | 1 | 2.020466 | 21.50559 | 0.7342721
20.222 | 20.222 | 1 | 1 | 1 | 1 | 2.021819 | 21.51773 | 0.7344342
20.233 | 20.233 | 1 | 1 | 1 | 1 | 2.022927 | 21.51783 | 0.7360364
20.243 | 20.243 | 1 | 1 | 1 | 1 | 2.023818 | 21.51875 | 0.7415104
20.254 | 20.254 | 1 | 1 | 1 | 1 | 2.023854 | 21.52243 | 0.747242
20.265 | 20.265 | 1 | 1 | 1 | 1 | 2.027442 | 21.53064 | 0.7410527
20.275 | 20.275 | 1 | 1 | 1 | 1 | 2.027124 | 21.53697 | 0.7386923
20.286 | 20.286 | 1 | 1 | 1 | 1 | 2.029259 | 21.53237 | 0.737567
20.297 | 20.297 | 1 | 1 | 1 | 1 | 2.027978 | 21.54044 | 0.743413
20.307 | 20.307 | 1 | 1 | 1 | 1 | 2.031948 | 21.54511 | 0.7334614
20.318 | 20.318 | 1 | 1 | 1 | 1 | 2.03123 | 21.54919 | 0.7459593
20.329 | 20.329 | 1 | 1 | 1 | 1 | 2.031039 | 21.54921 | 0.7425452
20.339 | 20.339 | 1 | 1 | 1 | 1 | 2.034564 | 21.55901 | 0.7438279
20.35 | 20.35 | 1 | 1 | 1 | 1 | 2.035654 | 21.5625 | 0.746727
20.361 | 20.361 | 1 | 1 | 1 | 1 | 2.037262 | 21.55937 | 0.7355118
20.372 | 20.372 | 1 | 1 | 1 | 1 | 2.037289 | 21.56814 | 0.7515097
20.382 | 20.382 | 1 | 1 | 1 | 1 | 2.038779 | 21.57673 | 0.7319308
20.393 | 20.393 | 1 | 1 | 1 | 1 | 2.041059 | 21.58868 | 0.7385493
20.404 | 20.404 | 1 | 1 | 1 | 1 | 2.038769 | 21.57691 | 0.7473136
20.414 | 20.414 | 1 | 1 | 1 | 1 | 2.041849 | 21.57691 | 0.7428408
20.425 | 20.425 | 1 | 1 | 1 | 1 | 2.042467 | 21.57862 | 0.7539511
20.436 | 20.436 | 1 | 1 | 1 | 1 | 2.046236 | 21.59283 | 0.7325078
20.446 | 20.446 | 1 | 1 | 1 | 1 | 2.043003 | 21.57933 | 0.763793
20.457 | 20.457 | 1 | 1 | 1 | 1 | 2.042376 | 21.59045 | 0.7573271
20.468 | 20.468 | 1 | 1 | 1 | 1 | 2.048834 | 21.59417 | 0.748396
20.478 | 20.478 | 1 | 1 | 1 | 1 | 2.046909 | 21.59563 | 0.7589341
20.489 | 20.489 | 1 | 1 | 1 | 1 | 2.048108 | 21.60047 | 0.743394
20.5 | 20.5 | 1 | 1 | 1 | 1 | 2.051405 | 21.60574 | 0.7554961
20.51 | 20.51 | 1 | 1 | 1 | 1 | 2.05195 | 21.61485 | 0.7527304
20.521 | 20.521 | 1 | 1 | 1 | 1 | 2.050778 | 21.60072 | 0.7674361
20.532 | 20.532 | 1 | 1 | 1 | 1 | 2.053894 | 21.61564 | 0.754695
20.542 | 20.542 | 1 | 1 | 1 | 1 | 2.054911 | 21.6159 | 0.7467032
20.553 | 20.553 | 1 | 1 | 1 | 1 | 2.055138 | 21.62002 | 0.7676745
20.564 | 20.564 | 1 | 1 | 1 | 1 | 2.057064 | 21.62945 | 0.745349
20.574 | 20.574 | 1 | 1 | 1 | 1 | 2.058118 | 21.62853 | 0.7643176
20.585 | 20.585 | 1 | 1 | 1 | 1 | 2.061052 | 21.64283 | 0.7422686
20.596 | 20.596 | 1 | 1 | 1 | 1 | 2.061215 | 21.64147 | 0.7508326
20.606 | 20.606 | 1 | 1 | 1 | 1 | 2.060634 | 21.63849 | 0.761261
20.617 | 20.617 | 1 | 1 | 1 | 1 | 2.061579 | 21.63692 | 0.7546139
20.628 | 20.628 | 1 | 1 | 1 | 1 | 2.06276 | 21.64117 | 0.7668782
20.638 | 20.638 | 1 | 1 | 1 | 1 | 2.063405 | 21.63452 | 0.7629347
20.649 | 20.649 | 1 | 1 | 1 | 1 | 2.06652 | 21.64973 | 0.7654143
20.66 | 20.66 | 1 | 1 | 1 | 1 | 2.066284 | 21.6522 | 0.7602883
20.67 | 20.67 | 1 | 1 | 1 | 1 | 2.066448 | 21.65871 | 0.7621527
20.681 | 20.681 | 1 | 1 | 1 | 1 | 2.067847 | 21.65234 | 0.7737446
20.692 | 20.692 | 1 | 1 | 1 | 1 | 2.07158 | 21.66551 | 0.7540942
20.702 | 20.702 | 1 | 1 | 1 | 1 | 2.070272 | 21.66743 | 0.7642985
20.713 | 20.713 | 1 | 1 | 1 | 1 | 2.073778 | 21.67184 | 0.7550765
20.724 | 20.724 | 1 | 1 | 1 | 1 | 2.072071 | 21.66946 | 0.7681609
20.734 | 20.734 | 1 | 1 | 1 | 1 | 2.075014 | 21.67159 | 0.7705403
20.745 | 20.745 | 1 | 1 | 1 | 1 | 2.075259 | 21.66948 | 0.7669449
20.756 | 20.756 | 1 | 1 | 1 | 1 | 2.075477 | 21.68154 | 0.7724381
20.766 | 20.766 | 1 | 1 | 1 | 1 | 2.076349 | 21.67739 | 0.766964
20.777 | 20.777 | 1 | 1 | 1 | 1 | 2.078538 | 21.68287 | 0.7738495
20.788 | 20.788 | 1 | 1 | 1 | 1 | 2.081182 | 21.68993 | 0.763197
20.798 | 20.798 | 1 | 1 | 1 | 1 | 2.078638 | 21.68441 | 0.776434
20.809 | 20.809 | 1 | 1 | 1 | 1 | 2.081454 | 21.69116 | 0.775714
20.82 | 20.82 | 1 | 1 | 1 | 1 | 2.082381 | 21.69361 | 0.7716322
20.83 | 20.83 | 1 | 1 | 1 | 1 | 2.086368 | 21.70136 | 0.7672406
20.841 | 20.841 | 1 | 1 | 1 | 1 | 2.086968 | 21.70373 | 0.7715178
20.852 | 20.852 | 1 | 1 | 1 | 1 | 2.084797 | 21.69379 | 0.7829333
20.862 | 20.862 | 1 | 1 | 1 | 1 | 2.090638 | 21.71592 | 0.7675887
20.873 | 20.873 | 1 | 1 | 1 | 1 | 2.088739 | 21.71741 | 0.7635928
20.884 | 20.884 | 1 | 1 | 1 | 1 | 2.089366 | 21.70919 | 0.7806016
20.894 | 20.894 | 1 | 1 | 1 | 1 | 2.089484 | 21.70066 | 0.7816506
20.905 | 20.905 | 1 | 1 | 1 | 1 | 2.090774 | 21.716 | 0.7804156
20.916 | 20.916 | 1 | 1 | 1 | 1 | 2.092963 | 21.71793 | 0.7758093
20.926 | 20.926 | 1 | 1 | 1 | 1 | 2.091383 | 21.717 | 0.7857609
20.937 | 20.937 | 1 | 1 | 1 | 1 | 2.093599 | 21.72642 | 0.7774544
20.948 | 20.948 | 1 | 1 | 1 | 1 | 2.093399 | 21.7193 | 0.7950974
20.958 | 20.958 | 1 | 1 | 1 | 1 | 2.097623 | 21.72858 | 0.7822085
20.969 | 20.969 | 1 | 1 | 1 | 1 | 2.098277 | 21.7291 | 0.787263
20.98 | 20.98 | 1 | 1 | 1 | 1 | 2.098768 | 21.73244 | 0.7827282
20.99 | 20.99 | 1 | 1 | 1 | 1 | 2.099404 | 21.73404 | 0.78434
21.001 | 21.001 | 1 | 1 | 1 | 1 | 2.099622 | 21.74197 | 0.7956315
21.012 | 21.012 | 1 | 1 | 1 | 1 | 2.100376 | 21.74368 | 0.7884598
21.022 | 21.022 | 1 | 1 | 1 | 1 | 2.102974 | 21.74172 | 0.7941866
21.033 | 21.033 | 1 | 1 | 1 | 1 | 2.104154 | 21.75081 | 0.7859755
21.044 | 21.044 | 1 | 1 | 1 | 1 | 2.105208 | 21.74985 | 0.7942248
21.054 | 21.054 | 1 | 1 | 1 | 1 | 2.102983 | 21.75181 | 0.7964707
21.065 | 21.065 | 1 | 1 | 1 | 1 | 2.108315 | 21.75376 | 0.7875062
21.076 | 21.076 | 1 | 1 | 1 | 1 | 2.106789 | 21.76108 | 0.798626
21.086 | 21.086 | 1 | 1 | 1 | 1 | 2.108996 | 21.76003 | 0.7868338
21.097 | 21.097 | 1 | 1 | 1 | 1 | 2.110786 | 21.75155 | 0.8138991
21.108 | 21.108 | 1 | 1 | 1 | 1 | 2.110595 | 21.76219 | 0.7913209
21.118 | 21.118 | 1 | 1 | 1 | 1 | 2.113374 | 21.76905 | 0.7935191
21.129 | 21.129 | 1 | 1 | 1 | 1 | 2.112184 | 21.77017 | 0.8002711
21.14 | 21.14 | 1 | 1 | 1 | 1 | 2.115527 | 21.7718 | 0.792923
21.15 | 21.15 | 1 | 1 | 1 | 1 | 2.114283 | 21.77291 | 0.8062935
21.161 | 21.161 | 1 | 1 | 1 | 1 | 2.116817 | 21.78056 | 0.7860184
21.172 | 21.172 | 1 | 1 | 1 | 1 | 2.119352 | 21.79211 | 0.801797
21.182 | 21.182 | 1 | 1 | 1 | 1 | 2.120033 | 21.78326 | 0.78897
21.193 | 21.193 | 1 | 1 | 1 | 1 | 2.118961 | 21.78742 | 0.805049
21.204 | 21.204 | 1 | 1 | 1 | 1 | 2.117889 | 21.77689 | 0.8055544
21.214 | 21.214 | 1 | 1 | 1 | 1 | 2.121931 | 21.78952 | 0.8070422
21.225 | 21.225 | 1 | 1 | 1 | 1 | 2.122231 | 21.79359 | 0.8034897
21.236 | 21.236 | 1 | 1 | 1 | 1 | 2.125338 | 21.79425 | 0.8037615
21.246 | 21.246 | 1 | 1 | 1 | 1 | 2.124529 | 21.79072 | 0.8157111
21.257 | 21.257 | 1 | 1 | 1 | 1 | 2.125683 | 21.80057 | 0.7950926
21.268 | 21.268 | 1 | 1 | 1 | 1 | 2.127018 | 21.7985 | 0.8156014
21.279 | 21.279 | 1 | 1 | 1 | 1 | 2.126964 | 21.79408 | 0.8082867
21.289 | 21.289 | 1 | 1 | 1 | 1 | 2.129643 | 21.80682 | 0.8097125
21.3 | 21.3 | 1 | 1 | 1 | 1 | 2.130625 | 21.80371 | 0.808754
21.311 | 21.311 | 1 | 1 | 1 | 1 | 2.129253 | 21.81066 | 0.802908
21.321 | 21.321 | 1 | 1 | 1 | 1 | 2.133967 | 21.81406 | 0.8098317
21.332 | 21.332 | 1 | 1 | 1 | 1 | 2.133577 | 21.81929 | 0.8046389
21.343 | 21.343 | 1 | 1 | 1 | 1 | 2.13523 | 21.81932 | 0.8154393
21.353 | 21.353 | 1 | 1 | 1 | 1 | 2.135384 | 21.81847 | 0.807581
21.364 | 21.364 | 1 | 1 | 1 | 1 | 2.135521 | 21.81677 | 0.8289385
21.375 | 21.375 | 1 | 1 | 1 | 1 | 2.138273 | 21.82043 | 0.8152915
21.385 | 21.385 | 1 | 1 | 1 | 1 | 2.139699 | 21.83119 | 0.8067561
21.396 | 21.396 | 1 | 1 | 1 | 1 | 2.142279 | 21.84503 | 0.8094311
21.407 | 21.407 | 1 | 1 | 1 | 1 | 2.137147 | 21.81909 | 0.8199359
21.417 | 21.417 | 1 | 1 | 1 | 1 | 2.141652 | 21.8357 | 0.8230591
21.428 | 21.428 | 1 | 1 | 1 | 1 | 2.143287 | 21.83878 | 0.8113862
21.439 | 21.439 | 1 | 1 | 1 | 1 | 2.142797 | 21.83046 | 0.8175374
21.449 | 21.449 | 1 | 1 | 1 | 1 | 2.148474 | 21.84813 | 0.8185053
21.46 | 21.46 | 1 | 1 | 1 | 1 | 2.14485 | 21.8425 | 0.8123065
21.471 | 21.471 | 1 | 1 | 1 | 1 | 2.147284 | 21.85184 | 0.8288813
21.481 | 21.481 | 1 | 1 | 1 | 1 | 2.149937 | 21.85198 | 0.8057023
21.492 | 21.492 | 1 | 1 | 1 | 1 | 2.149964 | 21.8487 | 0.8274413
21.503 | 21.503 | 1 | 1 | 1 | 1 | 2.151826 | 21.85951 | 0.8170939
21.513 | 21.513 | 1 | 1 | 1 | 1 | 2.151735 | 21.8522 | 0.817318
21.524 | 21.524 | 1 | 1 | 1 | 1 | 2.149882 | 21.84457 | 0.8427334
21.535 | 21.535 | 1 | 1 | 1 | 1 | 2.151245 | 21.85452 | 0.8163214
21.545 | 21.545 | 1 | 1 | 1 | 1 | 2.15536 | 21.86947 | 0.8279896
21.556 | 21.556 | 1 | 1 | 1 | 1 | 2.153334 | 21.85527 | 0.8209277
21.567 | 21.567 | 1 | 1 | 1 | 1 | 2.15654 | 21.86627 | 0.8283187
21.577 | 21.577 | 1 | 1 | 1 | 1 | 2.15773 | 21.86021 | 0.8347083
21.588 | 21.588 | 1 | 1 | 1 | 1 | 2.157712 | 21.86996 | 0.8215857
21.599 | 21.599 | 1 | 1 | 1 | 1 | 2.159366 | 21.86207 | 0.8402157
21.609 | 21.609 | 1 | 1 | 1 | 1 | 2.16111 | 21.87192 | 0.822382
21.62 | 21.62 | 1 | 1 | 1 | 1 | 2.164888 | 21.88369 | 0.8250332
21.631 | 21.631 | 1 | 1 | 1 | 1 | 2.161782 | 21.86841 | 0.8354569
21.641 | 21.641 | 1 | 1 | 1 | 1 | 2.16378 | 21.88201 | 0.8306838
21.652 | 21.652 | 1 | 1 | 1 | 1 | 2.164425 | 21.87878 | 0.8407403
21.663 | 21.663 | 1 | 1 | 1 | 1 | 2.16527 | 21.88054 | 0.8277989
21.673 | 21.673 | 1 | 1 | 1 | 1 | 2.16666 | 21.87753 | 0.8425713
21.684 | 21.684 | 1 | 1 | 1 | 1 | 2.167532 | 21.88363 | 0.8352233
21.695 | 21.695 | 1 | 1 | 1 | 1 | 2.166042 | 21.87822 | 0.8447743
21.705 | 21.705 | 1 | 1 | 1 | 1 | 2.171084 | 21.88401 | 0.8501959
21.716 | 21.716 | 1 | 1 | 1 | 1 | 2.171075 | 21.89742 | 0.8208323
21.727 | 21.727 | 1 | 1 | 1 | 1 | 2.173718 | 21.89542 | 0.8449746
21.737 | 21.737 | 1 | 1 | 1 | 1 | 2.174009 | 21.90202 | 0.8272791
21.748 | 21.748 | 1 | 1 | 1 | 1 | 2.174708 | 21.89243 | 0.8464194
21.759 | 21.759 | 1 | 1 | 1 | 1 | 2.175426 | 21.89963 | 0.8413935
21.769 | 21.769 | 1 | 1 | 1 | 1 | 2.176843 | 21.89958 | 0.8314705
21.78 | 21.78 | 1 | 1 | 1 | 1 | 2.177161 | 21.89935 | 0.8566571
21.791 | 21.791 | 1 | 1 | 1 | 1 | 2.177052 | 21.90638 | 0.8308793
21.801 | 21.801 | 1 | 1 | 1 | 1 | 2.18054 | 21.91366 | 0.8596135
21.812 | 21.812 | 1 | 1 | 1 | 1 | 2.181466 | 21.92252 | 0.8295251
21.823 | 21.823 | 1 | 1 | 1 | 1 | 2.182456 | 21.90481 | 0.8520651
21.833 | 21.833 | 1 | 1 | 1 | 1 | 2.181103 | 21.9125 | 0.8496047
21.844 | 21.844 | 1 | 1 | 1 | 1 | 2.185318 | 21.92568 | 0.8333588
21.855 | 21.855 | 1 | 1 | 1 | 1 | 2.185936 | 21.90698 | 0.863638
21.865 | 21.865 | 1 | 1 | 1 | 1 | 2.184055 | 21.90869 | 0.8480263
21.876 | 21.876 | 1 | 1 | 1 | 1 | 2.188234 | 21.921 | 0.8537579
21.887 | 21.887 | 1 | 1 | 1 | 1 | 2.18768 | 21.92225 | 0.8436537
21.897 | 21.897 | 1 | 1 | 1 | 1 | 2.189996 | 21.92469 | 0.8510066
21.908 | 21.908 | 1 | 1 | 1 | 1 | 2.191286 | 21.91842 | 0.862341
21.919 | 21.919 | 1 | 1 | 1 | 1 | 2.19224 | 21.93073 | 0.8386231
21.929 | 21.929 | 1 | 1 | 1 | 1 | 2.194892 | 21.93357 | 0.8593083
21.94 | 21.94 | 1 | 1 | 1 | 1 | 2.193148 | 21.92632 | 0.8542967
21.951 | 21.951 | 1 | 1 | 1 | 1 | 2.195228 | 21.93412 | 0.8598376
21.961 | 21.961 | 1 | 1 | 1 | 1 | 2.19729 | 21.9414 | 0.8529854
21.972 | 21.972 | 1 | 1 | 1 | 1 | 2.19908 | 21.93868 | 0.843277
21.983 | 21.983 | 1 | 1 | 1 | 1 | 2.198308 | 21.93738 | 0.8689404
21.993 | 21.993 | 1 | 1 | 1 | 1 | 2.198989 | 21.94512 | 0.8495999
22.004 | 22.004 | 1 | 1 | 1 | 1 | 2.200842 | 21.93942 | 0.8692694
22.015 | 22.015 | 1 | 1 | 1 | 1 | 2.201959 | 21.94313 | 0.8561659
22.025 | 22.025 | 1 | 1 | 1 | 1 | 2.204666 | 21.95311 | 0.8528185
22.036 | 22.036 | 1 | 1 | 1 | 1 | 2.199334 | 21.9301 | 0.8814145
22.047 | 22.047 | 1 | 1 | 1 | 1 | 2.202931 | 21.93902 | 0.8680297
22.057 | 22.057 | 1 | 1 | 1 | 1 | 2.207073 | 21.95843 | 0.8660794
22.068 | 22.068 | 1 | 1 | 1 | 1 | 2.2074 | 21.95994 | 0.8478594
22.079 | 22.079 | 1 | 1 | 1 | 1 | 2.208572 | 21.95266 | 0.8743668
22.089 | 22.089 | 1 | 1 | 1 | 1 | 2.208045 | 21.95725 | 0.866828
22.1 | 22.1 | 1 | 1 | 1 | 1 | 2.209199 | 21.95717 | 0.867138
22.111 | 22.111 | 1 | 1 | 1 | 1 | 2.209453 | 21.95545 | 0.8778906
22.121 | 22.121 | 1 | 1 | 1 | 1 | 2.211597 | 21.94734 | 0.8637667
22.132 | 22.132 | 1 | 1 | 1 | 1 | 2.213795 | 21.96214 | 0.881033
22.143 | 22.143 | 1 | 1 | 1 | 1 | 2.213541 | 21.95961 | 0.8644724
22.154 | 22.154 | 1 | 1 | 1 | 1 | 2.216884 | 21.97226 | 0.8724309
22.164 | 22.164 | 1 | 1 | 1 | 1 | 2.215594 | 21.96606 | 0.8668423
22.175 | 22.175 | 1 | 1 | 1 | 1 | 2.217238 | 21.9651 | 0.8794547
22.186 | 22.186 | 1 | 1 | 1 | 1 | 2.217956 | 21.9594 | 0.8850814
22.196 | 22.196 | 1 | 1 | 1 | 1 | 2.220418 | 21.97261 | 0.8721972
22.207 | 22.207 | 1 | 1 | 1 | 1 | 2.222062 | 21.97415 | 0.8765746
22.218 | 22.218 | 1 | 1 | 1 | 1 | 2.218801 | 21.96113 | 0.8888388
22.228 | 22.228 | 1 | 1 | 1 | 1 | 2.225904 | 21.97849 | 0.8765603
22.239 | 22.239 | 1 | 1 | 1 | 1 | 2.224705 | 21.97757 | 0.8774329
22.25 | 22.25 | 1 | 1 | 1 | 1 | 2.226513 | 21.98424 | 0.8844996
22.26 | 22.26 | 1 | 1 | 1 | 1 | 2.223851 | 21.96848 | 0.8903456
22.271 | 22.271 | 1 | 1 | 1 | 1 | 2.22624 | 21.98083 | 0.8818627
22.282 | 22.282 | 1 | 1 | 1 | 1 | 2.231745 | 21.98433 | 0.8817959
22.292 | 22.292 | 1 | 1 | 1 | 1 | 2.228448 | 21.97957 | 0.8833743
22.303 | 22.303 | 1 | 1 | 1 | 1 | 2.231654 | 21.99355 | 0.8802891
22.314 | 22.314 | 1 | 1 | 1 | 1 | 2.231563 | 21.98491 | 0.8825637
22.324 | 22.324 | 1 | 1 | 1 | 1 | 2.231373 | 21.98648 | 0.8862162
22.335 | 22.335 | 1 | 1 | 1 | 1 | 2.238276 | 21.99675 | 0.8737803
22.346 | 22.346 | 1 | 1 | 1 | 1 | 2.234516 | 21.98968 | 0.8871604
22.356 | 22.356 | 1 | 1 | 1 | 1 | 2.235733 | 21.9889 | 0.8923722
22.367 | 22.367 | 1 | 1 | 1 | 1 | 2.236432 | 21.99416 | 0.8833266
22.378 | 22.378 | 1 | 1 | 1 | 1 | 2.238403 | 22.00689 | 0.8907843
22.388 | 22.388 | 1 | 1 | 1 | 1 | 2.239757 | 21.99605 | 0.8860016
22.399 | 22.399 | 1 | 1 | 1 | 1 | 2.239176 | 22.00146 | 0.8974314
22.41 | 22.41 | 1 | 1 | 1 | 1 | 2.241238 | 22.0036 | 0.8891249
22.42 | 22.42 | 1 | 1 | 1 | 1 | 2.24032 | 21.9926 | 0.8984614
22.431 | 22.431 | 1 | 1 | 1 | 1 | 2.243627 | 22.00439 | 0.8940221
22.442 | 22.442 | 1 | 1 | 1 | 1 | 2.245988 | 22.00963 | 0.8929396
22.452 | 22.452 | 1 | 1 | 1 | 1 | 2.245262 | 22.00422 | 0.9064675
22.463 | 22.463 | 1 | 1 | 1 | 1 | 2.245598 | 22.00246 | 0.8951426
22.474 | 22.474 | 1 | 1 | 1 | 1 | 2.246016 | 22.01053 | 0.9051324
22.484 | 22.484 | 1 | 1 | 1 | 1 | 2.250521 | 22.01116 | 0.8845902
22.495 | 22.495 | 1 | 1 | 1 | 1 | 2.248904 | 22.01372 | 0.907898
22.506 | 22.506 | 1 | 1 | 1 | 1 | 2.252574 | 22.02395 | 0.8838702
22.516 | 22.516 | 1 | 1 | 1 | 1 | 2.252474 | 22.01487 | 0.9036732
22.527 | 22.527 | 1 | 1 | 1 | 1 | 2.250312 | 22.01226 | 0.9057522
22.538 | 22.538 | 1 | 1 | 1 | 1 | 2.254018 | 22.02002 | 0.9009648
22.548 | 22.548 | 1 | 1 | 1 | 1 | 2.253719 | 22.02058 | 0.9101296
22.559 | 22.559 | 1 | 1 | 1 | 1 | 2.256044 | 22.0265 | 0.8972645
22.57 | 22.57 | 1 | 1 | 1 | 1 | 2.256535 | 22.01583 | 0.9152842
22.58 | 22.58 | 1 | 1 | 1 | 1 | 2.258869 | 22.02765 | 0.9013892
22.591 | 22.591 | 1 | 1 | 1 | 1 | 2.259432 | 22.01699 | 0.9167767
22.602 | 22.602 | 1 | 1 | 1 | 1 | 2.259659 | 22.02091 | 0.9168244
22.612 | 22.612 | 1 | 1 | 1 | 1 | 2.263529 | 22.03892 | 0.8880425
22.623 | 22.623 | 1 | 1 | 1 | 1 | 2.262512 | 22.02746 | 0.9206296
22.634 | 22.634 | 1 | 1 | 1 | 1 | 2.262975 | 22.02452 | 0.9032059
22.644 | 22.644 | 1 | 1 | 1 | 1 | 2.264338 | 22.02404 | 0.9214879
22.655 | 22.655 | 1 | 1 | 1 | 1 | 2.264665 | 22.03611 | 0.9092951
22.666 | 22.666 | 1 | 1 | 1 | 1 | 2.268616 | 22.03372 | 0.9160042
22.676 | 22.676 | 1 | 1 | 1 | 1 | 2.268016 | 22.03933 | 0.9147502
22.687 | 22.687 | 1 | 1 | 1 | 1 | 2.268598 | 22.0336 | 0.9053708
22.698 | 22.698 | 1 | 1 | 1 | 1 | 2.270424 | 22.03094 | 0.9293509
22.708 | 22.708 | 1 | 1 | 1 | 1 | 2.270578 | 22.0456 | 0.9045506
22.719 | 22.719 | 1 | 1 | 1 | 1 | 2.272077 | 22.04275 | 0.9259368
22.73 | 22.73 | 1 | 1 | 1 | 1 | 2.272031 | 22.04586 | 0.9110356
22.74 | 22.74 | 1 | 1 | 1 | 1 | 2.275084 | 22.03978 | 0.910697
22.751 | 22.751 | 1 | 1 | 1 | 1 | 2.274711 | 22.04678 | 0.9308911
22.762 | 22.762 | 1 | 1 | 1 | 1 | 2.275247 | 22.04713 | 0.9117318
22.772 | 22.772 | 1 | 1 | 1 | 1 | 2.274348 | 22.04266 | 0.9449483
22.783 | 22.783 | 1 | 1 | 1 | 1 | 2.280488 | 22.05672 | 0.9081603
22.794 | 22.794 | 1 | 1 | 1 | 1 | 2.281088 | 22.05769 | 0.920806
22.804 | 22.804 | 1 | 1 | 1 | 1 | 2.280934 | 22.05523 | 0.9310723
22.815 | 22.815 | 1 | 1 | 1 | 1 | 2.280716 | 22.04397 | 0.922742
22.826 | 22.826 | 1 | 1 | 1 | 1 | 2.282196 | 22.05814 | 0.9366084
22.836 | 22.836 | 1 | 1 | 1 | 1 | 2.283641 | 22.0598 | 0.9127904
22.847 | 22.847 | 1 | 1 | 1 | 1 | 2.284631 | 22.05468 | 0.9388018
22.858 | 22.858 | 1 | 1 | 1 | 1 | 2.285158 | 22.05656 | 0.9229756
22.868 | 22.868 | 1 | 1 | 1 | 1 | 2.286075 | 22.05789 | 0.9348679
22.879 | 22.879 | 1 | 1 | 1 | 1 | 2.286556 | 22.06141 | 0.9313727
22.89 | 22.89 | 1 | 1 | 1 | 1 | 2.292152 | 22.0737 | 0.9121895
22.9 | 22.9 | 1 | 1 | 1 | 1 | 2.289163 | 22.06451 | 0.9426404
22.911 | 22.911 | 1 | 1 | 1 | 1 | 2.291462 | 22.05515 | 0.9291077
22.922 | 22.922 | 1 | 1 | 1 | 1 | 2.291325 | 22.06042 | 0.9411002
22.932 | 22.932 | 1 | 1 | 1 | 1 | 2.292261 | 22.06733 | 0.9384871
22.943 | 22.943 | 1 | 1 | 1 | 1 | 2.292079 | 22.06385 | 0.9303046
22.954 | 22.954 | 1 | 1 | 1 | 1 | 2.295022 | 22.06924 | 0.9438515
22.964 | 22.964 | 1 | 1 | 1 | 1 | 2.297112 | 22.0698 | 0.926981
22.975 | 22.975 | 1 | 1 | 1 | 1 | 2.296094 | 22.06844 | 0.9529877
22.986 | 22.986 | 1 | 1 | 1 | 1 | 2.29891 | 22.0767 | 0.9307385
22.996 | 22.996 | 1 | 1 | 1 | 1 | 2.299964 | 22.07143 | 0.9445382
23.007 | 23.007 | 1 | 1 | 1 | 1 | 2.29901 | 22.07798 | 0.9464455
23.018 | 23.018 | 1 | 1 | 1 | 1 | 2.301517 | 22.07364 | 0.9403277
23.028 | 23.028 | 1 | 1 | 1 | 1 | 2.301327 | 22.07793 | 0.9541989
23.039 | 23.039 | 1 | 1 | 1 | 1 | 2.303788 | 22.07388 | 0.9368993
23.05 | 23.05 | 1 | 1 | 1 | 1 | 2.304824 | 22.07867 | 0.95047
23.061 | 23.061 | 1 | 1 | 1 | 1 | 2.305314 | 22.0848 | 0.9435082
23.071 | 23.071 | 1 | 1 | 1 | 1 | 2.308094 | 22.08047 | 0.9488583
23.082 | 23.082 | 1 | 1 | 1 | 1 | 2.307694 | 22.08885 | 0.9544707
23.093 | 23.093 | 1 | 1 | 1 | 1 | 2.307476 | 22.08098 | 0.9441376
23.103 | 23.103 | 1 | 1 | 1 | 1 | 2.307177 | 22.0737 | 0.9679461
23.114 | 23.114 | 1 | 1 | 1 | 1 | 2.309756 | 22.08779 | 0.9458018
23.125 | 23.125 | 1 | 1 | 1 | 1 | 2.314262 | 22.09686 | 0.952015
23.135 | 23.135 | 1 | 1 | 1 | 1 | 2.311864 | 22.08773 | 0.9550763
23.146 | 23.146 | 1 | 1 | 1 | 1 | 2.313835 | 22.09229 | 0.9506751
23.157 | 23.157 | 1 | 1 | 1 | 1 | 2.315479 | 22.09949 | 0.9544182
23.167 | 23.167 | 1 | 1 | 1 | 1 | 2.316978 | 22.10208 | 0.9413481
23.178 | 23.178 | 1 | 1 | 1 | 1 | 2.315279 | 22.08445 | 0.9702826
23.189 | 23.189 | 1 | 1 | 1 | 1 | 2.318359 | 22.0955 | 0.953455
23.199 | 23.199 | 1 | 1 | 1 | 1 | 2.320784 | 22.10473 | 0.9567166
23.21 | 23.21 | 1 | 1 | 1 | 1 | 2.321647 | 22.10027 | 0.9563733
23.221 | 23.221 | 1 | 1 | 1 | 1 | 2.324381 | 22.11636 | 0.9477854
23.231 | 23.231 | 1 | 1 | 1 | 1 | 2.323709 | 22.11256 | 0.9544182
23.242 | 23.242 | 1 | 1 | 1 | 1 | 2.323173 | 22.09922 | 0.9606887
23.253 | 23.253 | 1 | 1 | 1 | 1 | 2.324263 | 22.10718 | 0.967064
23.263 | 23.263 | 1 | 1 | 1 | 1 | 2.324545 | 22.10716 | 0.9609891
23.274 | 23.274 | 1 | 1 | 1 | 1 | 2.329005 | 22.11175 | 0.9576798
23.285 | 23.285 | 1 | 1 | 1 | 1 | 2.327824 | 22.10658 | 0.9663439
23.295 | 23.295 | 1 | 1 | 1 | 1 | 2.328723 | 22.10954 | 0.9631348
23.306 | 23.306 | 1 | 1 | 1 | 1 | 2.330331 | 22.10872 | 0.9668923
23.317 | 23.317 | 1 | 1 | 1 | 1 | 2.331485 | 22.1189 | 0.9704447
23.327 | 23.327 | 1 | 1 | 1 | 1 | 2.331067 | 22.11593 | 0.9653617
23.338 | 23.338 | 1 | 1 | 1 | 1 | 2.333011 | 22.1189 | 0.9750415
23.349 | 23.349 | 1 | 1 | 1 | 1 | 2.334283 | 22.10755 | 0.9740306
23.359 | 23.359 | 1 | 1 | 1 | 1 | 2.334255 | 22.11784 | 0.9754182
23.37 | 23.37 | 1 | 1 | 1 | 1 | 2.337108 | 22.11682 | 0.9689427
23.381 | 23.381 | 1 | 1 | 1 | 1 | 2.338488 | 22.11852 | 0.9801484
23.391 | 23.391 | 1 | 1 | 1 | 1 | 2.338052 | 22.12222 | 0.973897
23.402 | 23.402 | 1 | 1 | 1 | 1 | 2.342422 | 22.12583 | 0.9719468
23.413 | 23.413 | 1 | 1 | 1 | 1 | 2.339933 | 22.11785 | 0.9794141
23.423 | 23.423 | 1 | 1 | 1 | 1 | 2.342849 | 22.11937 | 0.9742928
23.434 | 23.434 | 1 | 1 | 1 | 1 | 2.342176 | 22.11995 | 0.9850455
23.445 | 23.445 | 1 | 1 | 1 | 1 | 2.343948 | 22.13268 | 0.9765673
23.455 | 23.455 | 1 | 1 | 1 | 1 | 2.344693 | 22.12582 | 0.9867955
23.466 | 23.466 | 1 | 1 | 1 | 1 | 2.345283 | 22.12303 | 0.9840155
23.477 | 23.477 | 1 | 1 | 1 | 1 | 2.345483 | 22.12023 | 0.9971143
23.487 | 23.487 | 1 | 1 | 1 | 1 | 2.347554 | 22.12632 | 0.9837342
23.498 | 23.498 | 1 | 1 | 1 | 1 | 2.350106 | 22.13719 | 0.9866238
23.509 | 23.509 | 1 | 1 | 1 | 1 | 2.349035 | 22.1275 | 0.9796334
23.519 | 23.519 | 1 | 1 | 1 | 1 | 2.35205 | 22.13156 | 0.987649
23.53 | 23.53 | 1 | 1 | 1 | 1 | 2.352904 | 22.13302 | 0.9829283
23.541 | 23.541 | 1 | 1 | 1 | 1 | 2.353368 | 22.14803 | 0.9822894
23.551 | 23.551 | 1 | 1 | 1 | 1 | 2.356365 | 22.13696 | 0.9891082
23.562 | 23.562 | 1 | 1 | 1 | 1 | 2.354485 | 22.13888 | 0.9916449
23.573 | 23.573 | 1 | 1 | 1 | 1 | 2.358037 | 22.14682 | 0.9902907
23.583 | 23.583 | 1 | 1 | 1 | 1 | 2.356683 | 22.13299 | 0.9924746
23.594 | 23.594 | 1 | 1 | 1 | 1 | 2.357773 | 22.14108 | 0.9945393
23.605 | 23.605 | 1 | 1 | 1 | 1 | 2.361107 | 22.15108 | 0.9865475
23.615 | 23.615 | 1 | 1 | 1 | 1 | 2.36197 | 22.14901 | 0.9917498
23.626 | 23.626 | 1 | 1 | 1 | 1 | 2.363868 | 22.1534 | 0.9895898
23.637 | 23.637 | 1 | 1 | 1 | 1 | 2.36375 | 22.14806 | 0.9962273
23.647 | 23.647 | 1 | 1 | 1 | 1 | 2.363814 | 22.14689 | 0.9929562
23.658 | 23.658 | 1 | 1 | 1 | 1 | 2.36276 | 22.14545 | 1.006002
23.669 | 23.669 | 1 | 1 | 1 | 1 | 2.363151 | 22.13461 | 1.004047
23.679 | 23.679 | 1 | 1 | 1 | 1 | 2.367856 | 22.15228 | 1.007438
23.69 | 23.69 | 1 | 1 | 1 | 1 | 2.368656 | 22.15377 | 0.9935618
23.701 | 23.701 | 1 | 1 | 1 | 1 | 2.370509 | 22.15506 | 1.005282
23.711 | 23.711 | 1 | 1 | 1 | 1 | 2.3695 | 22.15667 | 1.006298
23.722 | 23.722 | 1 | 1 | 1 | 1 | 2.370645 | 22.1557 | 1.000104
23.733 | 23.733 | 1 | 1 | 1 | 1 | 2.375941 | 22.16771 | 0.9941006
23.743 | 23.743 | 1 | 1 | 1 | 1 | 2.372843 | 22.15704 | 0.9994412
23.754 | 23.754 | 1 | 1 | 1 | 1 | 2.375968 | 22.15797 | 1.013451
23.765 | 23.765 | 1 | 1 | 1 | 1 | 2.377912 | 22.16333 | 0.9925748
23.775 | 23.775 | 1 | 1 | 1 | 1 | 2.377167 | 22.16471 | 1.014781
23.786 | 23.786 | 1 | 1 | 1 | 1 | 2.37912 | 22.15632 | 1.010203
23.797 | 23.797 | 1 | 1 | 1 | 1 | 2.37912 | 22.15896 | 1.00534
23.807 | 23.807 | 1 | 1 | 1 | 1 | 2.379792 | 22.15858 | 1.020446
23.818 | 23.818 | 1 | 1 | 1 | 1 | 2.382917 | 22.16718 | 0.9985352
23.829 | 23.829 | 1 | 1 | 1 | 1 | 2.382863 | 22.16573 | 1.026707
23.839 | 23.839 | 1 | 1 | 1 | 1 | 2.384652 | 22.16272 | 1.005583
23.85 | 23.85 | 1 | 1 | 1 | 1 | 2.38398 | 22.16362 | 1.020656
23.861 | 23.861 | 1 | 1 | 1 | 1 | 2.386505 | 22.16936 | 1.020703
23.871 | 23.871 | 1 | 1 | 1 | 1 | 2.385896 | 22.17051 | 0.9983922
23.882 | 23.882 | 1 | 1 | 1 | 1 | 2.388186 | 22.17386 | 1.041637
23.893 | 23.893 | 1 | 1 | 1 | 1 | 2.390729 | 22.17817 | 0.9921599
23.903 | 23.903 | 1 | 1 | 1 | 1 | 2.39052 | 22.17197 | 1.037192
23.914 | 23.914 | 1 | 1 | 1 | 1 | 2.392809 | 22.17368 | 1.012049
23.925 | 23.925 | 1 | 1 | 1 | 1 | 2.391756 | 22.18004 | 1.019492
23.935 | 23.935 | 1 | 1 | 1 | 1 | 2.394862 | 22.17658 | 1.035318
23.946 | 23.946 | 1 | 1 | 1 | 1 | 2.39399 | 22.18181 | 1.00102
23.957 | 23.957 | 1 | 1 | 1 | 1 | 2.395589 | 22.17743 | 1.050563
23.968 | 23.968 | 1 | 1 | 1 | 1 | 2.396661 | 22.18225 | 1.000133
23.978 | 23.978 | 1 | 1 | 1 | 1 | 2.398051 | 22.17982 | 1.039691
23.989 | 23.989 | 1 | 1 | 1 | 1 | 2.399268 | 22.17495 | 1.014843
24 | 24 | 1 | 1 | 1 | 1 | 2.397533 | 22.17205 | 1.0396
24.01 | 24.01 | 1 | 1 | 1 | 1 | 2.402402 | 22.18324 | 1.046162
24.021 | 24.021 | 1 | 1 | 1 | 1 | 2.401212 | 22.1843 | 1.004424
24.032 | 24.032 | 1 | 1 | 1 | 1 | 2.40182 | 22.18523 | 1.057215
24.042 | 24.042 | 1 | 1 | 1 | 1 | 2.404709 | 22.18522 | 1.009512
24.053 | 24.053 | 1 | 1 | 1 | 1 | 2.405318 | 22.18795 | 1.04486
24.064 | 24.064 | 1 | 1 | 1 | 1 | 2.406889 | 22.18896 | 1.031032
24.074 | 24.074 | 1 | 1 | 1 | 1 | 2.404337 | 22.17442 | 1.034756
24.085 | 24.085 | 1 | 1 | 1 | 1 | 2.409442 | 22.19529 | 1.058188
24.096 | 24.096 | 1 | 1 | 1 | 1 | 2.408833 | 22.19342 | 1.007867
24.106 | 24.106 | 1 | 1 | 1 | 1 | 2.408978 | 22.18938 | 1.072588
24.117 | 24.117 | 1 | 1 | 1 | 1 | 2.410513 | 22.18848 | 1.022406
24.128 | 24.128 | 1 | 1 | 1 | 1 | 2.415537 | 22.20072 | 1.034517
24.138 | 24.138 | 1 | 1 | 1 | 1 | 2.415573 | 22.19424 | 1.047735
24.149 | 24.149 | 1 | 1 | 1 | 1 | 2.414283 | 22.19186 | 1.019292
24.16 | 24.16 | 1 | 1 | 1 | 1 | 2.414247 | 22.19727 | 1.06843
24.17 | 24.17 | 1 | 1 | 1 | 1 | 2.416763 | 22.1988 | 1.017823
24.181 | 24.181 | 1 | 1 | 1 | 1 | 2.415891 | 22.19044 | 1.074777
24.192 | 24.192 | 1 | 1 | 1 | 1 | 2.421623 | 22.19341 | 1.03147
24.202 | 24.202 | 1 | 1 | 1 | 1 | 2.420651 | 22.20054 | 1.044936
24.213 | 24.213 | 1 | 1 | 1 | 1 | 2.42344 | 22.20391 | 1.052342
24.224 | 24.224 | 1 | 1 | 1 | 1 | 2.424448 | 22.20262 | 1.027842
24.234 | 24.234 | 1 | 1 | 1 | 1 | 2.424239 | 22.20551 | 1.073232
24.245 | 24.245 | 1 | 1 | 1 | 1 | 2.426001 | 22.20298 | 1.02416
24.256 | 24.256 | 1 | 1 | 1 | 1 | 2.426128 | 22.21096 | 1.05824
24.266 | 24.266 | 1 | 1 | 1 | 1 | 2.427555 | 22.20463 | 1.050272
24.277 | 24.277 | 1 | 1 | 1 | 1 | 2.429353 | 22.21532 | 1.03189
24.288 | 24.288 | 1 | 1 | 1 | 1 | 2.429181 | 22.20254 | 1.069417
24.298 | 24.298 | 1 | 1 | 1 | 1 | 2.429471 | 22.20351 | 1.027603
24.309 | 24.309 | 1 | 1 | 1 | 1 | 2.432069 | 22.1989 | 1.082535
24.32 | 24.32 | 1 | 1 | 1 | 1 | 2.431751 | 22.21471 | 1.033492
24.33 | 24.33 | 1 | 1 | 1 | 1 | 2.432623 | 22.20597 | 1.06895
24.341 | 24.341 | 1 | 1 | 1 | 1 | 2.432805 | 22.20684 | 1.065741
24.352 | 24.352 | 1 | 1 | 1 | 1 | 2.433205 | 22.20771 | 1.052508
24.362 | 24.362 | 1 | 1 | 1 | 1 | 2.436711 | 22.21751 | 1.080861
24.373 | 24.373 | 1 | 1 | 1 | 1 | 2.434794 | 22.21409 | 1.037579
24.384 | 24.384 | 1 | 1 | 1 | 1 | 2.438219 | 22.21501 | 1.089482
24.394 | 24.394 | 1 | 1 | 1 | 1 | 2.440472 | 22.21764 | 1.042519
24.405 | 24.405 | 1 | 1 | 1 | 1 | 2.443115 | 22.2278 | 1.062193
24.416 | 24.416 | 1 | 1 | 1 | 1 | 2.441126 | 22.22033 | 1.065412
24.426 | 24.426 | 1 | 1 | 1 | 1 | 2.443397 | 22.22127 | 1.050186
24.437 | 24.437 | 1 | 1 | 1 | 1 | 2.442952 | 22.22508 | 1.084437
24.448 | 24.448 | 1 | 1 | 1 | 1 | 2.445441 | 22.223 | 1.047807
24.458 | 24.458 | 1 | 1 | 1 | 1 | 2.445413 | 22.22369 | 1.080551
24.469 | 24.469 | 1 | 1 | 1 | 1 | 2.447003 | 22.21539 | 1.059151
24.48 | 24.48 | 1 | 1 | 1 | 1 | 2.449001 | 22.22356 | 1.070876
24.49 | 24.49 | 1 | 1 | 1 | 1 | 2.45149 | 22.23309 | 1.074267
24.501 | 24.501 | 1 | 1 | 1 | 1 | 2.44991 | 22.22549 | 1.052408
24.512 | 24.512 | 1 | 1 | 1 | 1 | 2.452099 | 22.22987 | 1.089897
24.522 | 24.522 | 1 | 1 | 1 | 1 | 2.452944 | 22.22966 | 1.050472
24.533 | 24.533 | 1 | 1 | 1 | 1 | 2.451481 | 22.22253 | 1.091676
24.544 | 24.544 | 1 | 1 | 1 | 1 | 2.454924 | 22.22815 | 1.070495
24.554 | 24.554 | 1 | 1 | 1 | 1 | 2.456686 | 22.22676 | 1.068258
24.565 | 24.565 | 1 | 1 | 1 | 1 | 2.454851 | 22.22733 | 1.095352
24.576 | 24.576 | 1 | 1 | 1 | 1 | 2.457731 | 22.23176 | 1.059709
24.586 | 24.586 | 1 | 1 | 1 | 1 | 2.458231 | 22.23361 | 1.101151
24.597 | 24.597 | 1 | 1 | 1 | 1 | 2.459793 | 22.23378 | 1.068759
24.608 | 24.608 | 1 | 1 | 1 | 1 | 2.462454 | 22.22348 | 1.104903
24.618 | 24.618 | 1 | 1 | 1 | 1 | 2.463463 | 22.23899 | 1.069274
24.629 | 24.629 | 1 | 1 | 1 | 1 | 2.462082 | 22.22849 | 1.097584
24.64 | 24.64 | 1 | 1 | 1 | 1 | 2.462573 | 22.2261 | 1.091418
24.65 | 24.65 | 1 | 1 | 1 | 1 | 2.465806 | 22.23431 | 1.078425
24.661 | 24.661 | 1 | 1 | 1 | 1 | 2.466052 | 22.23945 | 1.093059
24.672 | 24.672 | 1 | 1 | 1 | 1 | 2.467478 | 22.24128 | 1.077857
24.682 | 24.682 | 1 | 1 | 1 | 1 | 2.468704 | 22.24621 | 1.093378
24.693 | 24.693 | 1 | 1 | 1 | 1 | 2.468014 | 22.24946 | 1.082177
24.704 | 24.704 | 1 | 1 | 1 | 1 | 2.472583 | 22.24877 | 1.086392
24.714 | 24.714 | 1 | 1 | 1 | 1 | 2.472637 | 22.24958 | 1.091647
24.725 | 24.725 | 1 | 1 | 1 | 1 | 2.472447 | 22.2474 | 1.088801
24.736 | 24.736 | 1 | 1 | 1 | 1 | 2.47222 | 22.24662 | 1.096053
24.746 | 24.746 | 1 | 1 | 1 | 1 | 2.474427 | 22.24411 | 1.097307
24.757 | 24.757 | 1 | 1 | 1 | 1 | 2.475108 | 22.24609 | 1.096048
24.768 | 24.768 | 1 | 1 | 1 | 1 | 2.476843 | 22.24983 | 1.100855
24.778 | 24.778 | 1 | 1 | 1 | 1 | 2.479568 | 22.24849 | 1.089411
24.789 | 24.789 | 1 | 1 | 1 | 1 | 2.480295 | 22.2469 | 1.106505
24.8 | 24.8 | 1 | 1 | 1 | 1 | 2.480322 | 22.2519 | 1.091933
24.81 | 24.81 | 1 | 1 | 1 | 1 | 2.480349 | 22.24818 | 1.107526
24.821 | 24.821 | 1 | 1 | 1 | 1 | 2.48193 | 22.25295 | 1.0954
24.832 | 24.832 | 1 | 1 | 1 | 1 | 2.482066 | 22.24362 | 1.113815
24.843 | 24.843 | 1 | 1 | 1 | 1 | 2.479977 | 22.24302 | 1.112514
24.853 | 24.853 | 1 | 1 | 1 | 1 | 2.485564 | 22.25804 | 1.103711
24.864 | 24.864 | 1 | 1 | 1 | 1 | 2.485237 | 22.24582 | 1.112528
24.875 | 24.875 | 1 | 1 | 1 | 1 | 2.487607 | 22.25809 | 1.102753
24.885 | 24.885 | 1 | 1 | 1 | 1 | 2.487671 | 22.25425 | 1.107125
24.896 | 24.896 | 1 | 1 | 1 | 1 | 2.488407 | 22.26089 | 1.104245
24.907 | 24.907 | 1 | 1 | 1 | 1 | 2.491541 | 22.25994 | 1.11454
24.917 | 24.917 | 1 | 1 | 1 | 1 | 2.490923 | 22.25869 | 1.101532
24.928 | 24.928 | 1 | 1 | 1 | 1 | 2.493603 | 22.26528 | 1.116409
24.939 | 24.939 | 1 | 1 | 1 | 1 | 2.495201 | 22.25776 | 1.100707
24.949 | 24.949 | 1 | 1 | 1 | 1 | 2.495647 | 22.26789 | 1.116719
24.96 | 24.96 | 1 | 1 | 1 | 1 | 2.497018 | 22.26485 | 1.106577
24.971 | 24.971 | 1 | 1 | 1 | 1 | 2.496119 | 22.25991 | 1.121497
24.981 | 24.981 | 1 | 1 | 1 | 1 | 2.498581 | 22.26173 | 1.120524
24.992 | 24.992 | 1 | 1 | 1 | 1 | 2.500198 | 22.27105 | 1.106949
25.003 | 25.003 | 1 | 1 | 1 | 1 | 2.501197 | 22.26763 | 1.124001
25.013 | 25.013 | 1 | 1 | 1 | 1 | 2.502923 | 22.27929 | 1.100068
25.024 | 25.024 | 1 | 1 | 1 | 1 | 2.503468 | 22.2769 | 1.11258
25.035 | 25.035 | 1 | 1 | 1 | 1 | 2.504894 | 22.26487 | 1.120577
25.045 | 25.045 | 1 | 1 | 1 | 1 | 2.502914 | 22.26568 | 1.109653
25.056 | 25.056 | 1 | 1 | 1 | 1 | 2.506156 | 22.27852 | 1.126089
25.067 | 25.067 | 1 | 1 | 1 | 1 | 2.505557 | 22.27336 | 1.103668
25.077 | 25.077 | 1 | 1 | 1 | 1 | 2.507964 | 22.278 | 1.137657
25.088 | 25.088 | 1 | 1 | 1 | 1 | 2.511271 | 22.28818 | 1.102309
25.099 | 25.099 | 1 | 1 | 1 | 1 | 2.509872 | 22.27156 | 1.133485
25.109 | 25.109 | 1 | 1 | 1 | 1 | 2.510925 | 22.2752 | 1.131435
25.12 | 25.12 | 1 | 1 | 1 | 1 | 2.512987 | 22.27367 | 1.111941
25.131 | 25.131 | 1 | 1 | 1 | 1 | 2.512025 | 22.27466 | 1.144481
25.141 | 25.141 | 1 | 1 | 1 | 1 | 2.514795 | 22.27565 | 1.107907
25.152 | 25.152 | 1 | 1 | 1 | 1 | 2.516557 | 22.27888 | 1.147165
25.163 | 25.163 | 1 | 1 | 1 | 1 | 2.517493 | 22.27526 | 1.113696
25.173 | 25.173 | 1 | 1 | 1 | 1 | 2.517375 | 22.28361 | 1.125236
25.184 | 25.184 | 1 | 1 | 1 | 1 | 2.517684 | 22.28037 | 1.152411
25.195 | 25.195 | 1 | 1 | 1 | 1 | 2.52099 | 22.27926 | 1.11341
25.205 | 25.205 | 1 | 1 | 1 | 1 | 2.518374 | 22.27762 | 1.168423
25.216 | 25.216 | 1 | 1 | 1 | 1 | 2.52357 | 22.2831 | 1.113501
25.227 | 25.227 | 1 | 1 | 1 | 1 | 2.522961 | 22.28217 | 1.141009
25.237 | 25.237 | 1 | 1 | 1 | 1 | 2.524124 | 22.28645 | 1.136217
25.248 | 25.248 | 1 | 1 | 1 | 1 | 2.522662 | 22.27753 | 1.136675
25.259 | 25.259 | 1 | 1 | 1 | 1 | 2.526659 | 22.2913 | 1.15746
25.269 | 25.269 | 1 | 1 | 1 | 1 | 2.528294 | 22.29102 | 1.108508
25.28 | 25.28 | 1 | 1 | 1 | 1 | 2.526004 | 22.28758 | 1.167035
25.291 | 25.291 | 1 | 1 | 1 | 1 | 2.530882 | 22.29435 | 1.109772
25.305 | 25.305 | 1 | 1 | 1 | 1 | 2.529683 | 22.28286 | 1.179733
25.315 | 25.315 | 1 | 1 | 1 | 1 | 2.530873 | 22.29171 | 1.125364
25.326 | 25.326 | 1 | 1 | 1 | 1 | 2.532263 | 22.28998 | 1.152196
25.336 | 25.336 | 1 | 1 | 1 | 1 | 2.533735 | 22.29353 | 1.159301
25.347 | 25.347 | 1 | 1 | 1 | 1 | 2.538195 | 22.30855 | 1.109729
25.358 | 25.358 | 1 | 1 | 1 | 1 | 2.536178 | 22.29042 | 1.174259
25.368 | 25.368 | 1 | 1 | 1 | 1 | 2.537495 | 22.28966 | 1.123924
25.379 | 25.379 | 1 | 1 | 1 | 1 | 2.538976 | 22.29981 | 1.165934
25.39 | 25.39 | 1 | 1 | 1 | 1 | 2.536514 | 22.28326 | 1.155047
25.4 | 25.4 | 1 | 1 | 1 | 1 | 2.540003 | 22.29819 | 1.135769
25.411 | 25.411 | 1 | 1 | 1 | 1 | 2.543146 | 22.29892 | 1.167626
25.422 | 25.422 | 1 | 1 | 1 | 1 | 2.54023 | 22.29288 | 1.134815
25.432 | 25.432 | 1 | 1 | 1 | 1 | 2.545089 | 22.30304 | 1.166759
25.443 | 25.443 | 1 | 1 | 1 | 1 | 2.54518 | 22.29329 | 1.138735
25.454 | 25.454 | 1 | 1 | 1 | 1 | 2.547006 | 22.30302 | 1.161466
25.464 | 25.464 | 1 | 1 | 1 | 1 | 2.543909 | 22.29043 | 1.180663
25.475 | 25.475 | 1 | 1 | 1 | 1 | 2.544899 | 22.29499 | 1.145463
25.486 | 25.486 | 1 | 1 | 1 | 1 | 2.547833 | 22.29871 | 1.185174
25.496 | 25.496 | 1 | 1 | 1 | 1 | 2.548178 | 22.30434 | 1.132283
25.507 | 25.507 | 1 | 1 | 1 | 1 | 2.553456 | 22.31281 | 1.174426
25.518 | 25.518 | 1 | 1 | 1 | 1 | 2.552965 | 22.30949 | 1.149116
25.528 | 25.528 | 1 | 1 | 1 | 1 | 2.553192 | 22.30735 | 1.156111
25.539 | 25.539 | 1 | 1 | 1 | 1 | 2.554173 | 22.30333 | 1.17806
25.55 | 25.55 | 1 | 1 | 1 | 1 | 2.554028 | 22.30808 | 1.138749
25.56 | 25.56 | 1 | 1 | 1 | 1 | 2.556789 | 22.30675 | 1.197505
25.571 | 25.571 | 1 | 1 | 1 | 1 | 2.557007 | 22.30556 | 1.142178
25.582 | 25.582 | 1 | 1 | 1 | 1 | 2.558533 | 22.31022 | 1.181636
25.592 | 25.592 | 1 | 1 | 1 | 1 | 2.558443 | 22.31245 | 1.162872
25.603 | 25.603 | 1 | 1 | 1 | 1 | 2.560405 | 22.30965 | 1.161757
25.614 | 25.614 | 1 | 1 | 1 | 1 | 2.561231 | 22.31202 | 1.190529
25.625 | 25.625 | 1 | 1 | 1 | 1 | 2.561513 | 22.31133 | 1.147966
25.635 | 25.635 | 1 | 1 | 1 | 1 | 2.56511 | 22.31718 | 1.200528
25.646 | 25.646 | 1 | 1 | 1 | 1 | 2.562521 | 22.30636 | 1.15396
25.657 | 25.657 | 1 | 1 | 1 | 1 | 2.567054 | 22.3235 | 1.17826
25.667 | 25.667 | 1 | 1 | 1 | 1 | 2.565446 | 22.32261 | 1.175146
25.678 | 25.678 | 1 | 1 | 1 | 1 | 2.566018 | 22.31511 | 1.172857
25.689 | 25.689 | 1 | 1 | 1 | 1 | 2.569316 | 22.32138 | 1.196718
25.699 | 25.699 | 1 | 1 | 1 | 1 | 2.568735 | 22.3205 | 1.150789
25.71 | 25.71 | 1 | 1 | 1 | 1 | 2.570688 | 22.32001 | 1.204157
25.721 | 25.721 | 1 | 1 | 1 | 1 | 2.56838 | 22.30984 | 1.168799
25.731 | 25.731 | 1 | 1 | 1 | 1 | 2.572677 | 22.31786 | 1.190038
25.742 | 25.742 | 1 | 1 | 1 | 1 | 2.577682 | 22.33151 | 1.170473
25.753 | 25.753 | 1 | 1 | 1 | 1 | 2.573912 | 22.32642 | 1.173964
25.763 | 25.763 | 1 | 1 | 1 | 1 | 2.57701 | 22.32649 | 1.19792
25.774 | 25.774 | 1 | 1 | 1 | 1 | 2.577019 | 22.32465 | 1.16508
25.785 | 25.785 | 1 | 1 | 1 | 1 | 2.578799 | 22.33866 | 1.191149
25.795 | 25.795 | 1 | 1 | 1 | 1 | 2.580225 | 22.33168 | 1.170921
25.806 | 25.806 | 1 | 1 | 1 | 1 | 2.579789 | 22.32568 | 1.195579
25.817 | 25.817 | 1 | 1 | 1 | 1 | 2.582233 | 22.32893 | 1.18526
25.827 | 25.827 | 1 | 1 | 1 | 1 | 2.583378 | 22.33758 | 1.176124
25.838 | 25.838 | 1 | 1 | 1 | 1 | 2.583405 | 22.33086 | 1.195712
25.849 | 25.849 | 1 | 1 | 1 | 1 | 2.585331 | 22.33456 | 1.184826
25.859 | 25.859 | 1 | 1 | 1 | 1 | 2.585848 | 22.32863 | 1.197891
25.87 | 25.87 | 1 | 1 | 1 | 1 | 2.586811 | 22.33287 | 1.197329
25.881 | 25.881 | 1 | 1 | 1 | 1 | 2.58732 | 22.33456 | 1.185813
25.891 | 25.891 | 1 | 1 | 1 | 1 | 2.587838 | 22.32788 | 1.205645
25.902 | 25.902 | 1 | 1 | 1 | 1 | 2.5897 | 22.33061 | 1.191402
25.913 | 25.913 | 1 | 1 | 1 | 1 | 2.589055 | 22.32307 | 1.220737
25.923 | 25.923 | 1 | 1 | 1 | 1 | 2.590799 | 22.33564 | 1.19103
25.934 | 25.934 | 1 | 1 | 1 | 1 | 2.592343 | 22.33446 | 1.201205
25.945 | 25.945 | 1 | 1 | 1 | 1 | 2.592897 | 22.33305 | 1.205001
25.955 | 25.955 | 1 | 1 | 1 | 1 | 2.596222 | 22.34318 | 1.192794
25.966 | 25.966 | 1 | 1 | 1 | 1 | 2.59674 | 22.34411 | 1.213107
25.977 | 25.977 | 1 | 1 | 1 | 1 | 2.598629 | 22.34528 | 1.189971
25.987 | 25.987 | 1 | 1 | 1 | 1 | 2.598566 | 22.35117 | 1.207151
25.998 | 25.998 | 1 | 1 | 1 | 1 | 2.599338 | 22.3408 | 1.190939
26.009 | 26.009 | 1 | 1 | 1 | 1 | 2.6009 | 22.34939 | 1.212978
26.019 | 26.019 | 1 | 1 | 1 | 1 | 2.601436 | 22.33963 | 1.209564
26.03 | 26.03 | 1 | 1 | 1 | 1 | 2.604052 | 22.34503 | 1.205764
26.041 | 26.041 | 1 | 1 | 1 | 1 | 2.6013 | 22.34161 | 1.220031
26.051 | 26.051 | 1 | 1 | 1 | 1 | 2.604116 | 22.34806 | 1.196156
26.062 | 26.062 | 1 | 1 | 1 | 1 | 2.605497 | 22.34387 | 1.218286
26.073 | 26.073 | 1 | 1 | 1 | 1 | 2.608267 | 22.34951 | 1.200929
26.083 | 26.083 | 1 | 1 | 1 | 1 | 2.606859 | 22.35024 | 1.211763
26.094 | 26.094 | 1 | 1 | 1 | 1 | 2.60883 | 22.35137 | 1.215491
26.105 | 26.105 | 1 | 1 | 1 | 1 | 2.611183 | 22.34908 | 1.201778
26.115 | 26.115 | 1 | 1 | 1 | 1 | 2.610066 | 22.34749 | 1.229601
26.126 | 26.126 | 1 | 1 | 1 | 1 | 2.61319 | 22.35211 | 1.198616
26.137 | 26.137 | 1 | 1 | 1 | 1 | 2.611455 | 22.34738 | 1.239891
26.147 | 26.147 | 1 | 1 | 1 | 1 | 2.615189 | 22.35632 | 1.207485
26.158 | 26.158 | 1 | 1 | 1 | 1 | 2.615652 | 22.34275 | 1.224179
26.169 | 26.169 | 1 | 1 | 1 | 1 | 2.616343 | 22.35498 | 1.221118
26.179 | 26.179 | 1 | 1 | 1 | 1 | 2.619467 | 22.36476 | 1.197705
26.19 | 26.19 | 1 | 1 | 1 | 1 | 2.617278 | 22.34393 | 1.243682
26.201 | 26.201 | 1 | 1 | 1 | 1 | 2.619558 | 22.3598 | 1.202564
26.211 | 26.211 | 1 | 1 | 1 | 1 | 2.620639 | 22.35558 | 1.236472
26.222 | 26.222 | 1 | 1 | 1 | 1 | 2.619168 | 22.34811 | 1.223149
26.233 | 26.233 | 1 | 1 | 1 | 1 | 2.623119 | 22.34946 | 1.231146
26.243 | 26.243 | 1 | 1 | 1 | 1 | 2.621384 | 22.35185 | 1.238351
26.254 | 26.254 | 1 | 1 | 1 | 1 | 2.625299 | 22.35481 | 1.21459
26.265 | 26.265 | 1 | 1 | 1 | 1 | 2.625553 | 22.36316 | 1.243363
26.275 | 26.275 | 1 | 1 | 1 | 1 | 2.627125 | 22.36907 | 1.206021
26.286 | 26.286 | 1 | 1 | 1 | 1 | 2.629169 | 22.36646 | 1.250448
26.297 | 26.297 | 1 | 1 | 1 | 1 | 2.630359 | 22.36074 | 1.216712
26.307 | 26.307 | 1 | 1 | 1 | 1 | 2.62946 | 22.36934 | 1.23301
26.318 | 26.318 | 1 | 1 | 1 | 1 | 2.630686 | 22.35953 | 1.23436
26.329 | 26.329 | 1 | 1 | 1 | 1 | 2.632975 | 22.36543 | 1.222863
26.339 | 26.339 | 1 | 1 | 1 | 1 | 2.63332 | 22.35637 | 1.251836
26.35 | 26.35 | 1 | 1 | 1 | 1 | 2.635264 | 22.36688 | 1.220174
26.361 | 26.361 | 1 | 1 | 1 | 1 | 2.637017 | 22.36949 | 1.249995
26.371 | 26.371 | 1 | 1 | 1 | 1 | 2.636263 | 22.3711 | 1.235237
26.382 | 26.382 | 1 | 1 | 1 | 1 | 2.638044 | 22.37103 | 1.240449
26.393 | 26.393 | 1 | 1 | 1 | 1 | 2.639097 | 22.3635 | 1.250944
26.403 | 26.403 | 1 | 1 | 1 | 1 | 2.640042 | 22.37775 | 1.228132
26.414 | 26.414 | 1 | 1 | 1 | 1 | 2.640024 | 22.37084 | 1.253762
26.425 | 26.425 | 1 | 1 | 1 | 1 | 2.638316 | 22.36332 | 1.24136
26.435 | 26.435 | 1 | 1 | 1 | 1 | 2.643948 | 22.37051 | 1.249428
26.446 | 26.446 | 1 | 1 | 1 | 1 | 2.644629 | 22.37071 | 1.244645
26.457 | 26.457 | 1 | 1 | 1 | 1 | 2.645074 | 22.37868 | 1.238041
26.467 | 26.467 | 1 | 1 | 1 | 1 | 2.644212 | 22.37371 | 1.269293
26.478 | 26.478 | 1 | 1 | 1 | 1 | 2.647073 | 22.37451 | 1.226773
26.489 | 26.489 | 1 | 1 | 1 | 1 | 2.64809 | 22.37312 | 1.267033
26.5 | 26.5 | 1 | 1 | 1 | 1 | 2.645647 | 22.37048 | 1.242724
26.51 | 26.51 | 1 | 1 | 1 | 1 | 2.650052 | 22.36965 | 1.267505
26.521 | 26.521 | 1 | 1 | 1 | 1 | 2.651669 | 22.37544 | 1.248312
26.532 | 26.532 | 1 | 1 | 1 | 1 | 2.651542 | 22.37965 | 1.247845
26.542 | 26.542 | 1 | 1 | 1 | 1 | 2.655584 | 22.38235 | 1.26389
26.553 | 26.553 | 1 | 1 | 1 | 1 | 2.655412 | 22.38472 | 1.234179
26.564 | 26.564 | 1 | 1 | 1 | 1 | 2.658382 | 22.39065 | 1.256733
26.574 | 26.574 | 1 | 1 | 1 | 1 | 2.657038 | 22.37757 | 1.249228
26.585 | 26.585 | 1 | 1 | 1 | 1 | 2.66068 | 22.38621 | 1.254773
26.596 | 26.596 | 1 | 1 | 1 | 1 | 2.659272 | 22.3873 | 1.263437
26.606 | 26.606 | 1 | 1 | 1 | 1 | 2.658755 | 22.37748 | 1.253438
26.617 | 26.617 | 1 | 1 | 1 | 1 | 2.662179 | 22.39038 | 1.267552
26.628 | 26.628 | 1 | 1 | 1 | 1 | 2.662461 | 22.38492 | 1.253443
26.638 | 26.638 | 1 | 1 | 1 | 1 | 2.665359 | 22.38675 | 1.266971
26.649 | 26.649 | 1 | 1 | 1 | 1 | 2.664668 | 22.3876 | 1.25948
26.66 | 26.66 | 1 | 1 | 1 | 1 | 2.664023 | 22.39048 | 1.267023
26.67 | 26.67 | 1 | 1 | 1 | 1 | 2.668965 | 22.39118 | 1.267738
26.681 | 26.681 | 1 | 1 | 1 | 1 | 2.666703 | 22.38995 | 1.260057
26.692 | 26.692 | 1 | 1 | 1 | 1 | 2.66723 | 22.38146 | 1.288786
26.702 | 26.702 | 1 | 1 | 1 | 1 | 2.6706 | 22.38684 | 1.257186
26.713 | 26.713 | 1 | 1 | 1 | 1 | 2.670346 | 22.3922 | 1.277185
26.724 | 26.724 | 1 | 1 | 1 | 1 | 2.673271 | 22.39786 | 1.263785
26.734 | 26.734 | 1 | 1 | 1 | 1 | 2.672998 | 22.39224 | 1.269837
26.745 | 26.745 | 1 | 1 | 1 | 1 | 2.671953 | 22.38295 | 1.280942
26.756 | 26.756 | 1 | 1 | 1 | 1 | 2.675369 | 22.39845 | 1.270571
26.766 | 26.766 | 1 | 1 | 1 | 1 | 2.67625 | 22.40518 | 1.269789
26.777 | 26.777 | 1 | 1 | 1 | 1 | 2.677376 | 22.40278 | 1.273575
26.788 | 26.788 | 1 | 1 | 1 | 1 | 2.678666 | 22.40443 | 1.275125
26.798 | 26.798 | 1 | 1 | 1 | 1 | 2.676986 | 22.38935 | 1.287775
26.809 | 26.809 | 1 | 1 | 1 | 1 | 2.680801 | 22.39974 | 1.270361
26.82 | 26.82 | 1 | 1 | 1 | 1 | 2.683208 | 22.39144 | 1.279788
26.83 | 26.83 | 1 | 1 | 1 | 1 | 2.683508 | 22.39809 | 1.275606
26.841 | 26.841 | 1 | 1 | 1 | 1 | 2.681727 | 22.38897 | 1.286364
26.852 | 26.852 | 1 | 1 | 1 | 1 | 2.686133 | 22.39261 | 1.291566
26.862 | 26.862 | 1 | 1 | 1 | 1 | 2.686596 | 22.40013 | 1.2743
26.873 | 26.873 | 1 | 1 | 1 | 1 | 2.688095 | 22.39918 | 1.294351
26.884 | 26.884 | 1 | 1 | 1 | 1 | 2.689485 | 22.39662 | 1.277289
26.894 | 26.894 | 1 | 1 | 1 | 1 | 2.689458 | 22.41018 | 1.28602
26.905 | 26.905 | 1 | 1 | 1 | 1 | 2.690666 | 22.40083 | 1.28211
26.916 | 26.916 | 1 | 1 | 1 | 1 | 2.687559 | 22.39411 | 1.302843
26.926 | 26.926 | 1 | 1 | 1 | 1 | 2.693418 | 22.40127 | 1.28736
26.937 | 26.937 | 1 | 1 | 1 | 1 | 2.691592 | 22.40105 | 1.293855
26.948 | 26.948 | 1 | 1 | 1 | 1 | 2.694899 | 22.4054 | 1.294541
26.958 | 26.958 | 1 | 1 | 1 | 1 | 2.694926 | 22.40518 | 1.289668
26.969 | 26.969 | 1 | 1 | 1 | 1 | 2.697606 | 22.41144 | 1.296492
26.98 | 26.98 | 1 | 1 | 1 | 1 | 2.701939 | 22.41673 | 1.27656
26.99 | 26.99 | 1 | 1 | 1 | 1 | 2.697588 | 22.39707 | 1.302862
27.001 | 27.001 | 1 | 1 | 1 | 1 | 2.700068 | 22.39668 | 1.300187
27.012 | 27.012 | 1 | 1 | 1 | 1 | 2.699105 | 22.40238 | 1.305695
27.022 | 27.022 | 1 | 1 | 1 | 1 | 2.704128 | 22.418 | 1.289191
27.033 | 27.033 | 1 | 1 | 1 | 1 | 2.702139 | 22.40644 | 1.309462
27.044 | 27.044 | 1 | 1 | 1 | 1 | 2.703965 | 22.40642 | 1.304231
27.054 | 27.054 | 1 | 1 | 1 | 1 | 2.704246 | 22.40103 | 1.308332
27.065 | 27.065 | 1 | 1 | 1 | 1 | 2.703274 | 22.4023 | 1.312761
27.076 | 27.076 | 1 | 1 | 1 | 1 | 2.707198 | 22.41039 | 1.302705
27.086 | 27.086 | 1 | 1 | 1 | 1 | 2.705518 | 22.40586 | 1.31042
27.097 | 27.097 | 1 | 1 | 1 | 1 | 2.706136 | 22.40849 | 1.321035
27.108 | 27.108 | 1 | 1 | 1 | 1 | 2.711222 | 22.41907 | 1.296244
27.118 | 27.118 | 1 | 1 | 1 | 1 | 2.711922 | 22.4184 | 1.311655
27.129 | 27.129 | 1 | 1 | 1 | 1 | 2.711713 | 22.40747 | 1.31031
27.14 | 27.14 | 1 | 1 | 1 | 1 | 2.715764 | 22.42715 | 1.303492
27.15 | 27.15 | 1 | 1 | 1 | 1 | 2.718362 | 22.43019 | 1.301522
27.161 | 27.161 | 1 | 1 | 1 | 1 | 2.71491 | 22.42068 | 1.30795
27.172 | 27.172 | 1 | 1 | 1 | 1 | 2.71878 | 22.42925 | 1.307278
27.182 | 27.182 | 1 | 1 | 1 | 1 | 2.71829 | 22.41832 | 1.301718
27.193 | 27.193 | 1 | 1 | 1 | 1 | 2.719552 | 22.4219 | 1.326599
27.204 | 27.204 | 1 | 1 | 1 | 1 | 2.71938 | 22.41498 | 1.305642
27.214 | 27.214 | 1 | 1 | 1 | 1 | 2.71987 | 22.41254 | 1.330986
27.225 | 27.225 | 1 | 1 | 1 | 1 | 2.721305 | 22.42584 | 1.311684
27.236 | 27.236 | 1 | 1 | 1 | 1 | 2.72423 | 22.42087 | 1.322999
27.246 | 27.246 | 1 | 1 | 1 | 1 | 2.724639 | 22.42514 | 1.323414
27.257 | 27.257 | 1 | 1 | 1 | 1 | 2.728818 | 22.43557 | 1.299219
27.268 | 27.268 | 1 | 1 | 1 | 1 | 2.727492 | 22.42677 | 1.328087
27.278 | 27.278 | 1 | 1 | 1 | 1 | 2.7282 | 22.43254 | 1.309652
27.289 | 27.289 | 1 | 1 | 1 | 1 | 2.727964 | 22.42721 | 1.325951
27.3 | 27.3 | 1 | 1 | 1 | 1 | 2.728645 | 22.42683 | 1.33296
27.31 | 27.31 | 1 | 1 | 1 | 1 | 2.733687 | 22.43086 | 1.312785
27.321 | 27.321 | 1 | 1 | 1 | 1 | 2.731797 | 22.42986 | 1.335101
27.332 | 27.332 | 1 | 1 | 1 | 1 | 2.733541 | 22.42516 | 1.317239
27.342 | 27.342 | 1 | 1 | 1 | 1 | 2.735176 | 22.43099 | 1.333442
27.353 | 27.353 | 1 | 1 | 1 | 1 | 2.734886 | 22.43396 | 1.321693
27.364 | 27.364 | 1 | 1 | 1 | 1 | 2.738501 | 22.42568 | 1.33276
27.374 | 27.374 | 1 | 1 | 1 | 1 | 2.739146 | 22.44335 | 1.320033
27.385 | 27.385 | 1 | 1 | 1 | 1 | 2.739191 | 22.43998 | 1.322656
27.396 | 27.396 | 1 | 1 | 1 | 1 | 2.7401 | 22.4309 | 1.339932
27.407 | 27.407 | 1 | 1 | 1 | 1 | 2.738937 | 22.4283 | 1.334143
27.417 | 27.417 | 1 | 1 | 1 | 1 | 2.743688 | 22.43911 | 1.34203
27.428 | 27.428 | 1 | 1 | 1 | 1 | 2.745959 | 22.45066 | 1.316905
27.439 | 27.439 | 1 | 1 | 1 | 1 | 2.744133 | 22.43025 | 1.344762
27.449 | 27.449 | 1 | 1 | 1 | 1 | 2.745959 | 22.44288 | 1.329842
27.46 | 27.46 | 1 | 1 | 1 | 1 | 2.746431 | 22.4403 | 1.33482
27.471 | 27.471 | 1 | 1 | 1 | 1 | 2.747349 | 22.43674 | 1.342812
27.481 | 27.481 | 1 | 1 | 1 | 1 | 2.748384 | 22.44309 | 1.337442
27.492 | 27.492 | 1 | 1 | 1 | 1 | 2.749102 | 22.43997 | 1.341705
27.503 | 27.503 | 1 | 1 | 1 | 1 | 2.750819 | 22.44302 | 1.33687
27.513 | 27.513 | 1 | 1 | 1 | 1 | 2.75408 | 22.45572 | 1.329093
27.524 | 27.524 | 1 | 1 | 1 | 1 | 2.752018 | 22.4429 | 1.346064
27.535 | 27.535 | 1 | 1 | 1 | 1 | 2.754343 | 22.45135 | 1.339655
27.545 | 27.545 | 1 | 1 | 1 | 1 | 2.75636 | 22.45373 | 1.34161
27.556 | 27.556 | 1 | 1 | 1 | 1 | 2.753126 | 22.43557 | 1.355181
27.567 | 27.567 | 1 | 1 | 1 | 1 | 2.756905 | 22.44861 | 1.348829
27.577 | 27.577 | 1 | 1 | 1 | 1 | 2.757314 | 22.4354 | 1.360102
27.588 | 27.588 | 1 | 1 | 1 | 1 | 2.759993 | 22.44571 | 1.346226
27.599 | 27.599 | 1 | 1 | 1 | 1 | 2.761174 | 22.44592 | 1.356459
27.609 | 27.609 | 1 | 1 | 1 | 1 | 2.761483 | 22.44416 | 1.347303
27.62 | 27.62 | 1 | 1 | 1 | 1 | 2.764199 | 22.44225 | 1.357651
27.631 | 27.631 | 1 | 1 | 1 | 1 | 2.765671 | 22.45049 | 1.343536
27.641 | 27.641 | 1 | 1 | 1 | 1 | 2.763354 | 22.43733 | 1.365414
27.652 | 27.652 | 1 | 1 | 1 | 1 | 2.765389 | 22.444 | 1.356669
27.663 | 27.663 | 1 | 1 | 1 | 1 | 2.766243 | 22.44798 | 1.352315
27.673 | 27.673 | 1 | 1 | 1 | 1 | 2.769722 | 22.4535 | 1.35107
27.684 | 27.684 | 1 | 1 | 1 | 1 | 2.769277 | 22.4506 | 1.353817
27.695 | 27.695 | 1 | 1 | 1 | 1 | 2.770985 | 22.4493 | 1.358452
27.705 | 27.705 | 1 | 1 | 1 | 1 | 2.76984 | 22.45374 | 1.359086
27.716 | 27.716 | 1 | 1 | 1 | 1 | 2.772084 | 22.44936 | 1.365666
27.727 | 27.727 | 1 | 1 | 1 | 1 | 2.771875 | 22.45245 | 1.366315
27.737 | 27.737 | 1 | 1 | 1 | 1 | 2.774527 | 22.4522 | 1.361199
27.748 | 27.748 | 1 | 1 | 1 | 1 | 2.774109 | 22.43855 | 1.381116
27.759 | 27.759 | 1 | 1 | 1 | 1 | 2.774727 | 22.44855 | 1.365147
27.769 | 27.769 | 1 | 1 | 1 | 1 | 2.774118 | 22.44266 | 1.375408
27.78 | 27.78 | 1 | 1 | 1 | 1 | 2.778006 | 22.45749 | 1.365771
27.791 | 27.791 | 1 | 1 | 1 | 1 | 2.78015 | 22.46083 | 1.366191
27.801 | 27.801 | 1 | 1 | 1 | 1 | 2.782857 | 22.46599 | 1.369443
27.812 | 27.812 | 1 | 1 | 1 | 1 | 2.78412 | 22.45356 | 1.364145
27.823 | 27.823 | 1 | 1 | 1 | 1 | 2.783293 | 22.45635 | 1.377583
27.833 | 27.833 | 1 | 1 | 1 | 1 | 2.783611 | 22.45626 | 1.366162
27.844 | 27.844 | 1 | 1 | 1 | 1 | 2.785628 | 22.44834 | 1.378532
27.855 | 27.855 | 1 | 1 | 1 | 1 | 2.786145 | 22.45896 | 1.374092
27.865 | 27.865 | 1 | 1 | 1 | 1 | 2.787136 | 22.45504 | 1.370225
27.876 | 27.876 | 1 | 1 | 1 | 1 | 2.788607 | 22.46075 | 1.382966
27.887 | 27.887 | 1 | 1 | 1 | 1 | 2.79116 | 22.46789 | 1.359387
27.897 | 27.897 | 1 | 1 | 1 | 1 | 2.790887 | 22.4609375 | 1.385379
27.908 | 27.908 | 1 | 1 | 1 | 1 | 2.79036 | 22.46031 | 1.373563
27.919 | 27.919 | 1 | 1 | 1 | 1 | 2.791914 | 22.45897 | 1.383872
27.929 | 27.929 | 1 | 1 | 1 | 1 | 2.794493 | 22.46287 | 1.377902
27.94 | 27.94 | 1 | 1 | 1 | 1 | 2.793258 | 22.46408 | 1.37732
27.951 | 27.951 | 1 | 1 | 1 | 1 | 2.79592 | 22.46215 | 1.393614
27.961 | 27.961 | 1 | 1 | 1 | 1 | 2.796564 | 22.46792 | 1.374588
27.972 | 27.972 | 1 | 1 | 1 | 1 | 2.797 | 22.46014 | 1.399255
27.983 | 27.983 | 1 | 1 | 1 | 1 | 2.799144 | 22.46071 | 1.378422
27.993 | 27.993 | 1 | 1 | 1 | 1 | 2.800652 | 22.46976 | 1.386142
28.004 | 28.004 | 1 | 1 | 1 | 1 | 2.801833 | 22.46594 | 1.388016
28.015 | 28.015 | 1 | 1 | 1 | 1 | 2.798817 | 22.45774 | 1.394901
28.025 | 28.025 | 1 | 1 | 1 | 1 | 2.802187 | 22.46244 | 1.405478
28.036 | 28.036 | 1 | 1 | 1 | 1 | 2.806548 | 22.47934 | 1.369104
28.047 | 28.047 | 1 | 1 | 1 | 1 | 2.805576 | 22.47078 | 1.401415
28.057 | 28.057 | 1 | 1 | 1 | 1 | 2.806611 | 22.46349 | 1.389642
28.068 | 28.068 | 1 | 1 | 1 | 1 | 2.805812 | 22.47287 | 1.396513
28.079 | 28.079 | 1 | 1 | 1 | 1 | 2.807674 | 22.4622 | 1.402197
28.089 | 28.089 | 1 | 1 | 1 | 1 | 2.810735 | 22.47609 | 1.380553
28.1 | 28.1 | 1 | 1 | 1 | 1 | 2.812652 | 22.47888 | 1.396704
28.111 | 28.111 | 1 | 1 | 1 | 1 | 2.81039 | 22.47498 | 1.390071
28.121 | 28.121 | 1 | 1 | 1 | 1 | 2.813179 | 22.4732 | 1.401692
28.132 | 28.132 | 1 | 1 | 1 | 1 | 2.812952 | 22.46549 | 1.398287
28.143 | 28.143 | 1 | 1 | 1 | 1 | 2.813488 | 22.48539 | 1.400547
28.153 | 28.153 | 1 | 1 | 1 | 1 | 2.816785 | 22.47446 | 1.405516
28.164 | 28.164 | 1 | 1 | 1 | 1 | 2.816503 | 22.47713 | 1.395745
28.175 | 28.175 | 1 | 1 | 1 | 1 | 2.818983 | 22.46797 | 1.39976
28.185 | 28.185 | 1 | 1 | 1 | 1 | 2.818356 | 22.47556 | 1.403046
28.196 | 28.196 | 1 | 1 | 1 | 1 | 2.819628 | 22.47591 | 1.397705
28.207 | 28.207 | 1 | 1 | 1 | 1 | 2.821136 | 22.47787 | 1.416359
28.217 | 28.217 | 1 | 1 | 1 | 1 | 2.820891 | 22.47337 | 1.399207
28.228 | 28.228 | 1 | 1 | 1 | 1 | 2.823471 | 22.4787 | 1.419067
28.239 | 28.239 | 1 | 1 | 1 | 1 | 2.822926 | 22.47788 | 1.395693
28.249 | 28.249 | 1 | 1 | 1 | 1 | 2.827168 | 22.48521 | 1.405697
28.26 | 28.26 | 1 | 1 | 1 | 1 | 2.826432 | 22.48122 | 1.411157
28.271 | 28.271 | 1 | 1 | 1 | 1 | 2.827531 | 22.48302 | 1.407156
28.281 | 28.281 | 1 | 1 | 1 | 1 | 2.828312 | 22.47746 | 1.424275
28.292 | 28.292 | 1 | 1 | 1 | 1 | 2.831074 | 22.48483 | 1.401138
28.303 | 28.303 | 1 | 1 | 1 | 1 | 2.83111 | 22.48479 | 1.425791
28.314 | 28.314 | 1 | 1 | 1 | 1 | 2.830583 | 22.48117 | 1.403694
28.324 | 28.324 | 1 | 1 | 1 | 1 | 2.833735 | 22.49285 | 1.41304
28.335 | 28.335 | 1 | 1 | 1 | 1 | 2.834198 | 22.48143 | 1.419821
28.346 | 28.346 | 1 | 1 | 1 | 1 | 2.834344 | 22.47959 | 1.410751
28.356 | 28.356 | 1 | 1 | 1 | 1 | 2.837205 | 22.4846 | 1.429906
28.367 | 28.367 | 1 | 1 | 1 | 1 | 2.836261 | 22.47939 | 1.40821
28.378 | 28.378 | 1 | 1 | 1 | 1 | 2.838186 | 22.49975 | 1.428981
28.388 | 28.388 | 1 | 1 | 1 | 1 | 2.840748 | 22.49831 | 1.404505
28.399 | 28.399 | 1 | 1 | 1 | 1 | 2.84073 | 22.49731 | 1.41603
28.41 | 28.41 | 1 | 1 | 1 | 1 | 2.841257 | 22.48796 | 1.430159
28.42 | 28.42 | 1 | 1 | 1 | 1 | 2.840775 | 22.48739 | 1.412282
28.431 | 28.431 | 1 | 1 | 1 | 1 | 2.846316 | 22.4987 | 1.42983
28.442 | 28.442 | 1 | 1 | 1 | 1 | 2.846035 | 22.49298 | 1.411004
28.452 | 28.452 | 1 | 1 | 1 | 1 | 2.846089 | 22.48833 | 1.437025
28.463 | 28.463 | 1 | 1 | 1 | 1 | 2.849187 | 22.50071 | 1.413012
28.474 | 28.474 | 1 | 1 | 1 | 1 | 2.847243 | 22.49283 | 1.430755
28.484 | 28.484 | 1 | 1 | 1 | 1 | 2.847761 | 22.49683 | 1.440044
28.495 | 28.495 | 1 | 1 | 1 | 1 | 2.848396 | 22.49734 | 1.416645
28.506 | 28.506 | 1 | 1 | 1 | 1 | 2.853402 | 22.49943 | 1.438727
28.516 | 28.516 | 1 | 1 | 1 | 1 | 2.850767 | 22.49033 | 1.423969
28.527 | 28.527 | 1 | 1 | 1 | 1 | 2.850831 | 22.48504 | 1.457238
28.538 | 28.538 | 1 | 1 | 1 | 1 | 2.854982 | 22.49957 | 1.429138
28.548 | 28.548 | 1 | 1 | 1 | 1 | 2.856236 | 22.49858 | 1.431728
28.559 | 28.559 | 1 | 1 | 1 | 1 | 2.855037 | 22.48502 | 1.45752
28.57 | 28.57 | 1 | 1 | 1 | 1 | 2.855682 | 22.49709 | 1.429191
28.58 | 28.58 | 1 | 1 | 1 | 1 | 2.85837 | 22.49875 | 1.456714
28.591 | 28.591 | 1 | 1 | 1 | 1 | 2.860496 | 22.50679 | 1.413636
28.602 | 28.602 | 1 | 1 | 1 | 1 | 2.85927 | 22.49618 | 1.455546
28.612 | 28.612 | 1 | 1 | 1 | 1 | 2.859806 | 22.48791 | 1.448069
28.623 | 28.623 | 1 | 1 | 1 | 1 | 2.86105 | 22.49562 | 1.448412
28.634 | 28.634 | 1 | 1 | 1 | 1 | 2.865092 | 22.50625 | 1.445346
28.644 | 28.644 | 1 | 1 | 1 | 1 | 2.862349 | 22.49458 | 1.442795
28.655 | 28.655 | 1 | 1 | 1 | 1 | 2.867672 | 22.51121 | 1.452088
28.666 | 28.666 | 1 | 1 | 1 | 1 | 2.865047 | 22.49459 | 1.435337
28.676 | 28.676 | 1 | 1 | 1 | 1 | 2.867154 | 22.50324 | 1.460857
28.687 | 28.687 | 1 | 1 | 1 | 1 | 2.870561 | 22.50847 | 1.437545
28.698 | 28.698 | 1 | 1 | 1 | 1 | 2.87057 | 22.50863 | 1.446614
28.708 | 28.708 | 1 | 1 | 1 | 1 | 2.870316 | 22.50798 | 1.454935
28.719 | 28.719 | 1 | 1 | 1 | 1 | 2.872423 | 22.50741 | 1.441054
28.73 | 28.73 | 1 | 1 | 1 | 1 | 2.873113 | 22.51168 | 1.457448
28.74 | 28.74 | 1 | 1 | 1 | 1 | 2.873141 | 22.50321 | 1.446529
28.751 | 28.751 | 1 | 1 | 1 | 1 | 2.872814 | 22.50063 | 1.469174
28.762 | 28.762 | 1 | 1 | 1 | 1 | 2.877728 | 22.51592 | 1.444755
28.772 | 28.772 | 1 | 1 | 1 | 1 | 2.878373 | 22.51022 | 1.458221
28.783 | 28.783 | 1 | 1 | 1 | 1 | 2.876883 | 22.50386 | 1.467271
28.794 | 28.794 | 1 | 1 | 1 | 1 | 2.881652 | 22.51478 | 1.445103
28.804 | 28.804 | 1 | 1 | 1 | 1 | 2.879372 | 22.50942 | 1.467681
28.815 | 28.815 | 1 | 1 | 1 | 1 | 2.879772 | 22.51024 | 1.455488
28.826 | 28.826 | 1 | 1 | 1 | 1 | 2.880898 | 22.51045 | 1.469579
28.836 | 28.836 | 1 | 1 | 1 | 1 | 2.883387 | 22.51384 | 1.460233
28.847 | 28.847 | 1 | 1 | 1 | 1 | 2.88376 | 22.51103 | 1.459689
28.858 | 28.858 | 1 | 1 | 1 | 1 | 2.886848 | 22.5129 | 1.470823
28.868 | 28.868 | 1 | 1 | 1 | 1 | 2.884168 | 22.5136 | 1.458864
28.879 | 28.879 | 1 | 1 | 1 | 1 | 2.887375 | 22.51333 | 1.473804
28.89 | 28.89 | 1 | 1 | 1 | 1 | 2.887738 | 22.50743 | 1.470327
28.9 | 28.9 | 1 | 1 | 1 | 1 | 2.890881 | 22.51474 | 1.468663
28.911 | 28.911 | 1 | 1 | 1 | 1 | 2.891899 | 22.52486 | 1.467929
28.922 | 28.922 | 1 | 1 | 1 | 1 | 2.889773 | 22.51409 | 1.469812
28.932 | 28.932 | 1 | 1 | 1 | 1 | 2.891226 | 22.5193 | 1.483235
28.943 | 28.943 | 1 | 1 | 1 | 1 | 2.894297 | 22.51712 | 1.45905
28.954 | 28.954 | 1 | 1 | 1 | 1 | 2.89149 | 22.50566 | 1.499343
28.964 | 28.964 | 1 | 1 | 1 | 1 | 2.896331 | 22.51934 | 1.464491
28.975 | 28.975 | 1 | 1 | 1 | 1 | 2.896559 | 22.52043 | 1.486178
28.986 | 28.986 | 1 | 1 | 1 | 1 | 2.89605 | 22.51658 | 1.481819
28.996 | 28.996 | 1 | 1 | 1 | 1 | 2.900183 | 22.52717 | 1.468659
29.007 | 29.007 | 1 | 1 | 1 | 1 | 2.899393 | 22.52405 | 1.488047
29.018 | 29.018 | 1 | 1 | 1 | 1 | 2.902445 | 22.52254 | 1.46409
29.028 | 29.028 | 1 | 1 | 1 | 1 | 2.901491 | 22.52402 | 1.497045
29.039 | 29.039 | 1 | 1 | 1 | 1 | 2.90408 | 22.52632 | 1.458755
29.05 | 29.05 | 1 | 1 | 1 | 1 | 2.90487 | 22.52135 | 1.488657
29.06 | 29.06 | 1 | 1 | 1 | 1 | 2.904634 | 22.52405 | 1.482477
29.071 | 29.071 | 1 | 1 | 1 | 1 | 2.907868 | 22.52654 | 1.476216
29.082 | 29.082 | 1 | 1 | 1 | 1 | 2.904162 | 22.5167 | 1.501722
29.092 | 29.092 | 1 | 1 | 1 | 1 | 2.910784 | 22.52592 | 1.47264
29.103 | 29.103 | 1 | 1 | 1 | 1 | 2.909476 | 22.52376 | 1.499138
29.114 | 29.114 | 1 | 1 | 1 | 1 | 2.90993 | 22.52706 | 1.476855
29.124 | 29.124 | 1 | 1 | 1 | 1 | 2.911847 | 22.52643 | 1.49261
29.135 | 29.135 | 1 | 1 | 1 | 1 | 2.912673 | 22.52606 | 1.492524
29.146 | 29.146 | 1 | 1 | 1 | 1 | 2.915226 | 22.53513 | 1.48222
29.156 | 29.156 | 1 | 1 | 1 | 1 | 2.915144 | 22.52496 | 1.501036
29.167 | 29.167 | 1 | 1 | 1 | 1 | 2.915971 | 22.52575 | 1.488562
29.178 | 29.178 | 1 | 1 | 1 | 1 | 2.917279 | 22.53538 | 1.506243
29.189 | 29.189 | 1 | 1 | 1 | 1 | 2.918914 | 22.53534 | 1.487331
29.199 | 29.199 | 1 | 1 | 1 | 1 | 2.917379 | 22.53444 | 1.497989
29.21 | 29.21 | 1 | 1 | 1 | 1 | 2.92232 | 22.54457 | 1.488299
29.221 | 29.221 | 1 | 1 | 1 | 1 | 2.921548 | 22.53917 | 1.492939
29.231 | 29.231 | 1 | 1 | 1 | 1 | 2.922048 | 22.53326 | 1.506558
29.242 | 29.242 | 1 | 1 | 1 | 1 | 2.924328 | 22.53861 | 1.494126
29.253 | 29.253 | 1 | 1 | 1 | 1 | 2.92629 | 22.5385 | 1.501646
29.263 | 29.263 | 1 | 1 | 1 | 1 | 2.92381 | 22.5265 | 1.507316
29.274 | 29.274 | 1 | 1 | 1 | 1 | 2.927198 | 22.53307 | 1.503763
29.285 | 29.285 | 1 | 1 | 1 | 1 | 2.925954 | 22.53227 | 1.512156
29.295 | 29.295 | 1 | 1 | 1 | 1 | 2.930468 | 22.54668 | 1.495962
29.306 | 29.306 | 1 | 1 | 1 | 1 | 2.928751 | 22.5306 | 1.52566
29.317 | 29.317 | 1 | 1 | 1 | 1 | 2.931522 | 22.54529 | 1.4994
29.327 | 29.327 | 1 | 1 | 1 | 1 | 2.932857 | 22.54065 | 1.514001
29.338 | 29.338 | 1 | 1 | 1 | 1 | 2.933411 | 22.53945 | 1.505413
29.349 | 29.349 | 1 | 1 | 1 | 1 | 2.933829 | 22.54242 | 1.511192
29.359 | 29.359 | 1 | 1 | 1 | 1 | 2.934065 | 22.54387 | 1.508494
29.37 | 29.37 | 1 | 1 | 1 | 1 | 2.936691 | 22.54288 | 1.511836
29.381 | 29.381 | 1 | 1 | 1 | 1 | 2.938798 | 22.55533 | 1.502266
29.391 | 29.391 | 1 | 1 | 1 | 1 | 2.939425 | 22.54907 | 1.502147
29.402 | 29.402 | 1 | 1 | 1 | 1 | 2.940324 | 22.54626 | 1.51639
29.413 | 29.413 | 1 | 1 | 1 | 1 | 2.941505 | 22.54411 | 1.512079
29.423 | 29.423 | 1 | 1 | 1 | 1 | 2.941932 | 22.53946 | 1.521421
29.434 | 29.434 | 1 | 1 | 1 | 1 | 2.940905 | 22.54524 | 1.521354
29.445 | 29.445 | 1 | 1 | 1 | 1 | 2.942877 | 22.55087 | 1.515875
29.455 | 29.455 | 1 | 1 | 1 | 1 | 2.945175 | 22.55602 | 1.519809
29.466 | 29.466 | 1 | 1 | 1 | 1 | 2.945466 | 22.55257 | 1.511202
29.477 | 29.477 | 1 | 1 | 1 | 1 | 2.948336 | 22.54753 | 1.52875
29.487 | 29.487 | 1 | 1 | 1 | 1 | 2.947627 | 22.5538 | 1.515403
29.498 | 29.498 | 1 | 1 | 1 | 1 | 2.949789 | 22.55599 | 1.526852
29.509 | 29.509 | 1 | 1 | 1 | 1 | 2.948954 | 22.54703 | 1.52503
29.519 | 29.519 | 1 | 1 | 1 | 1 | 2.951788 | 22.55971 | 1.516643
29.53 | 29.53 | 1 | 1 | 1 | 1 | 2.951352 | 22.55131 | 1.533156
29.541 | 29.541 | 1 | 1 | 1 | 1 | 2.950516 | 22.55071 | 1.519785
29.551 | 29.551 | 1 | 1 | 1 | 1 | 2.951679 | 22.54721 | 1.546898
29.562 | 29.562 | 1 | 1 | 1 | 1 | 2.954676 | 22.55073 | 1.529374
29.573 | 29.573 | 1 | 1 | 1 | 1 | 2.955785 | 22.55733 | 1.535745
29.583 | 29.583 | 1 | 1 | 1 | 1 | 2.95781 | 22.55726 | 1.534724
29.594 | 29.594 | 1 | 1 | 1 | 1 | 2.961117 | 22.56389 | 1.516719
29.605 | 29.605 | 1 | 1 | 1 | 1 | 2.957565 | 22.54069 | 1.553445
29.615 | 29.615 | 1 | 1 | 1 | 1 | 2.959473 | 22.55764 | 1.525579
29.626 | 29.626 | 1 | 1 | 1 | 1 | 2.962316 | 22.55766 | 1.542463
29.637 | 29.637 | 1 | 1 | 1 | 1 | 2.962307 | 22.56335 | 1.527639
29.647 | 29.647 | 1 | 1 | 1 | 1 | 2.965277 | 22.55788 | 1.536207
29.658 | 29.658 | 1 | 1 | 1 | 1 | 2.966358 | 22.55551 | 1.546064
29.669 | 29.669 | 1 | 1 | 1 | 1 | 2.964224 | 22.55782 | 1.528592
29.679 | 29.679 | 1 | 1 | 1 | 1 | 2.96723 | 22.56118 | 1.557298
29.69 | 29.69 | 1 | 1 | 1 | 1 | 2.968475 | 22.55754 | 1.525574
29.701 | 29.701 | 1 | 1 | 1 | 1 | 2.971781 | 22.57138 | 1.545205
29.711 | 29.711 | 1 | 1 | 1 | 1 | 2.970428 | 22.56522 | 1.533523
29.722 | 29.722 | 1 | 1 | 1 | 1 | 2.972154 | 22.55865 | 1.543698
29.733 | 29.733 | 1 | 1 | 1 | 1 | 2.973834 | 22.56516 | 1.548519
29.743 | 29.743 | 1 | 1 | 1 | 1 | 2.973262 | 22.56227 | 1.529713
29.754 | 29.754 | 1 | 1 | 1 | 1 | 2.974788 | 22.55745 | 1.566157
29.765 | 29.765 | 1 | 1 | 1 | 1 | 2.974261 | 22.56968 | 1.531024
29.775 | 29.775 | 1 | 1 | 1 | 1 | 2.976668 | 22.56615 | 1.5626
29.786 | 29.786 | 1 | 1 | 1 | 1 | 2.976877 | 22.55979 | 1.543608
29.797 | 29.797 | 1 | 1 | 1 | 1 | 2.97814 | 22.56308 | 1.551504
29.807 | 29.807 | 1 | 1 | 1 | 1 | 2.980002 | 22.56516 | 1.55921
29.818 | 29.818 | 1 | 1 | 1 | 1 | 2.980066 | 22.56749 | 1.541062
29.829 | 29.829 | 1 | 1 | 1 | 1 | 2.98547 | 22.57677 | 1.553273
29.839 | 29.839 | 1 | 1 | 1 | 1 | 2.981819 | 22.56879 | 1.548743
29.85 | 29.85 | 1 | 1 | 1 | 1 | 2.983817 | 22.57544 | 1.558852
29.861 | 29.861 | 1 | 1 | 1 | 1 | 2.988514 | 22.57743 | 1.549859
29.871 | 29.871 | 1 | 1 | 1 | 1 | 2.986969 | 22.57555 | 1.548224
29.882 | 29.882 | 1 | 1 | 1 | 1 | 2.990021 | 22.57556 | 1.568651
29.893 | 29.893 | 1 | 1 | 1 | 1 | 2.990149 | 22.57918 | 1.535225
29.903 | 29.903 | 1 | 1 | 1 | 1 | 2.989249 | 22.57448 | 1.57115
29.914 | 29.914 | 1 | 1 | 1 | 1 | 2.990766 | 22.56993 | 1.557679
29.925 | 29.925 | 1 | 1 | 1 | 1 | 2.992093 | 22.57723 | 1.562066
29.935 | 29.935 | 1 | 1 | 1 | 1 | 2.991275 | 22.56674 | 1.58834
29.946 | 29.946 | 1 | 1 | 1 | 1 | 2.993355 | 22.57826 | 1.546865
29.957 | 29.957 | 1 | 1 | 1 | 1 | 2.993555 | 22.57174 | 1.583057
29.967 | 29.967 | 1 | 1 | 1 | 1 | 2.997061 | 22.59024 | 1.544337
29.978 | 29.978 | 1 | 1 | 1 | 1 | 2.99737 | 22.57136 | 1.580429
29.989 | 29.989 | 1 | 1 | 1 | 1 | 2.999151 | 22.57949 | 1.562619
29.999 | 29.999 | 1 | 1 | 1 | 1 | 2.997061 | 22.56434 | 1.577129
30.01 | 30.01 | 1 | 1 | 1 | 1 | 3.001585 | 22.58317 | 1.577735
30.021 | 30.021 | 1 | 1 | 1 | 1 | 3.000986 | 22.57383 | 1.560168
30.031 | 30.031 | 1 | 1 | 1 | 1 | 3.002185 | 22.58492 | 1.580734
30.042 | 30.042 | 1 | 1 | 1 | 1 | 3.00441 | 22.58923 | 1.559882
30.053 | 30.053 | 1 | 1 | 1 | 1 | 3.004301 | 22.57828 | 1.583972
30.063 | 30.063 | 1 | 1 | 1 | 1 | 3.006699 | 22.58226 | 1.568079
30.074 | 30.074 | 1 | 1 | 1 | 1 | 3.009143 | 22.58178 | 1.575112
30.085 | 30.085 | 1 | 1 | 1 | 1 | 3.006999 | 22.58415 | 1.583285
30.096 | 30.096 | 1 | 1 | 1 | 1 | 3.008961 | 22.58711 | 1.56755
30.106 | 30.106 | 1 | 1 | 1 | 1 | 3.013594 | 22.59524 | 1.571388
30.117 | 30.117 | 1 | 1 | 1 | 1 | 3.009888 | 22.58379 | 1.582742
30.128 | 30.128 | 1 | 1 | 1 | 1 | 3.013712 | 22.59215 | 1.572542
30.138 | 30.138 | 1 | 1 | 1 | 1 | 3.01135 | 22.58294 | 1.58567
30.149 | 30.149 | 1 | 1 | 1 | 1 | 3.013757 | 22.58446 | 1.579981
30.16 | 30.16 | 1 | 1 | 1 | 1 | 3.015865 | 22.59358 | 1.587553
30.17 | 30.17 | 1 | 1 | 1 | 1 | 3.014003 | 22.57541 | 1.589732
30.181 | 30.181 | 1 | 1 | 1 | 1 | 3.019053 | 22.59315 | 1.594534
30.192 | 30.192 | 1 | 1 | 1 | 1 | 3.018717 | 22.58458 | 1.583924
30.202 | 30.202 | 1 | 1 | 1 | 1 | 3.020961 | 22.5986 | 1.591206
30.213 | 30.213 | 1 | 1 | 1 | 1 | 3.021533 | 22.5917 | 1.588364
30.224 | 30.224 | 1 | 1 | 1 | 1 | 3.024049 | 22.59728 | 1.584096
30.234 | 30.234 | 1 | 1 | 1 | 1 | 3.021851 | 22.58437 | 1.598287
30.245 | 30.245 | 1 | 1 | 1 | 1 | 3.023577 | 22.58503 | 1.596146
30.256 | 30.256 | 1 | 1 | 1 | 1 | 3.027637 | 22.6023 | 1.58351
30.266 | 30.266 | 1 | 1 | 1 | 1 | 3.029799 | 22.59872 | 1.590934
30.277 | 30.277 | 1 | 1 | 1 | 1 | 3.029981 | 22.60882 | 1.583033
30.288 | 30.288 | 1 | 1 | 1 | 1 | 3.028691 | 22.58613 | 1.605559
30.298 | 30.298 | 1 | 1 | 1 | 1 | 3.029245 | 22.59501 | 1.595316
30.309 | 30.309 | 1 | 1 | 1 | 1 | 3.031244 | 22.59662 | 1.597595
30.32 | 30.32 | 1 | 1 | 1 | 1 | 3.031952 | 22.58956 | 1.602955
30.33 | 30.33 | 1 | 1 | 1 | 1 | 3.033396 | 22.59496 | 1.596103
30.341 | 30.341 | 1 | 1 | 1 | 1 | 3.032761 | 22.58755 | 1.616755
30.352 | 30.352 | 1 | 1 | 1 | 1 | 3.03564 | 22.59879 | 1.597591
30.362 | 30.362 | 1 | 1 | 1 | 1 | 3.037911 | 22.60547 | 1.603623
30.373 | 30.373 | 1 | 1 | 1 | 1 | 3.037175 | 22.59511 | 1.601849
30.384 | 30.384 | 1 | 1 | 1 | 1 | 3.039137 | 22.59963 | 1.606121
30.394 | 30.394 | 1 | 1 | 1 | 1 | 3.03961 | 22.59321 | 1.606107
30.405 | 30.405 | 1 | 1 | 1 | 1 | 3.043352 | 22.60228 | 1.597509
30.416 | 30.416 | 1 | 1 | 1 | 1 | 3.043171 | 22.60014 | 1.612039
30.426 | 30.426 | 1 | 1 | 1 | 1 | 3.04308 | 22.59468 | 1.619635
30.437 | 30.437 | 1 | 1 | 1 | 1 | 3.044588 | 22.60888 | 1.599875
30.448 | 30.448 | 1 | 1 | 1 | 1 | 3.043879 | 22.59716 | 1.622849
30.458 | 30.458 | 1 | 1 | 1 | 1 | 3.046214 | 22.60258 | 1.600199
30.469 | 30.469 | 1 | 1 | 1 | 1 | 3.049675 | 22.60057 | 1.625643
30.48 | 30.48 | 1 | 1 | 1 | 1 | 3.048948 | 22.60323 | 1.59998
30.49 | 30.49 | 1 | 1 | 1 | 1 | 3.049575 | 22.59977 | 1.624575
30.501 | 30.501 | 1 | 1 | 1 | 1 | 3.05101 | 22.60271 | 1.611281
30.512 | 30.512 | 1 | 1 | 1 | 1 | 3.053172 | 22.60462 | 1.615734
30.522 | 30.522 | 1 | 1 | 1 | 1 | 3.050065 | 22.59138 | 1.644359
30.533 | 30.533 | 1 | 1 | 1 | 1 | 3.054507 | 22.60481 | 1.601
30.544 | 30.544 | 1 | 1 | 1 | 1 | 3.054453 | 22.59851 | 1.642947
30.554 | 30.554 | 1 | 1 | 1 | 1 | 3.05567 | 22.60056 | 1.605334
30.565 | 30.565 | 1 | 1 | 1 | 1 | 3.060729 | 22.61481 | 1.623154
30.576 | 30.576 | 1 | 1 | 1 | 1 | 3.056351 | 22.59586 | 1.62046
30.586 | 30.586 | 1 | 1 | 1 | 1 | 3.057223 | 22.59635 | 1.630287
30.597 | 30.597 | 1 | 1 | 1 | 1 | 3.057886 | 22.59998 | 1.642299
30.608 | 30.608 | 1 | 1 | 1 | 1 | 3.061511 | 22.60413 | 1.613436
30.618 | 30.618 | 1 | 1 | 1 | 1 | 3.060257 | 22.59907 | 1.652789
30.629 | 30.629 | 1 | 1 | 1 | 1 | 3.0639 | 22.60138 | 1.616602
30.64 | 30.64 | 1 | 1 | 1 | 1 | 3.063527 | 22.5963 | 1.64402
30.65 | 30.65 | 1 | 1 | 1 | 1 | 3.067488 | 22.60975 | 1.621947
30.661 | 30.661 | 1 | 1 | 1 | 1 | 3.067134 | 22.60712 | 1.623592
30.672 | 30.672 | 1 | 1 | 1 | 1 | 3.067279 | 22.60767 | 1.645241
30.682 | 30.682 | 1 | 1 | 1 | 1 | 3.069132 | 22.60836 | 1.618605
30.693 | 30.693 | 1 | 1 | 1 | 1 | 3.069904 | 22.61121 | 1.647678
30.704 | 30.704 | 1 | 1 | 1 | 1 | 3.070068 | 22.60464 | 1.629434
30.714 | 30.714 | 1 | 1 | 1 | 1 | 3.071639 | 22.6141 | 1.638661
30.725 | 30.725 | 1 | 1 | 1 | 1 | 3.073229 | 22.60402 | 1.641173
30.736 | 30.736 | 1 | 1 | 1 | 1 | 3.073002 | 22.61066 | 1.631189
30.746 | 30.746 | 1 | 1 | 1 | 1 | 3.074201 | 22.6091 | 1.655936
30.757 | 30.757 | 1 | 1 | 1 | 1 | 3.075109 | 22.61233 | 1.623469
30.768 | 30.768 | 1 | 1 | 1 | 1 | 3.077271 | 22.60891 | 1.657257
30.778 | 30.778 | 1 | 1 | 1 | 1 | 3.07847 | 22.61153 | 1.631928
30.789 | 30.789 | 1 | 1 | 1 | 1 | 3.080323 | 22.61566 | 1.645899
30.8 | 30.8 | 1 | 1 | 1 | 1 | 3.081531 | 22.61508 | 1.645889
30.81 | 30.81 | 1 | 1 | 1 | 1 | 3.080314 | 22.61566 | 1.640978
30.821 | 30.821 | 1 | 1 | 1 | 1 | 3.084093 | 22.61864 | 1.643281
30.832 | 30.832 | 1 | 1 | 1 | 1 | 3.081195 | 22.60836 | 1.647096
30.842 | 30.842 | 1 | 1 | 1 | 1 | 3.083339 | 22.61517 | 1.660709
30.853 | 30.853 | 1 | 1 | 1 | 1 | 3.085637 | 22.6158 | 1.645498
30.864 | 30.864 | 1 | 1 | 1 | 1 | 3.086109 | 22.61622 | 1.652489
30.874 | 30.874 | 1 | 1 | 1 | 1 | 3.087645 | 22.61341 | 1.653352
30.885 | 30.885 | 1 | 1 | 1 | 1 | 3.088998 | 22.61809 | 1.648116
30.896 | 30.896 | 1 | 1 | 1 | 1 | 3.091124 | 22.61653 | 1.659241
30.906 | 30.906 | 1 | 1 | 1 | 1 | 3.090842 | 22.61618 | 1.653538
30.917 | 30.917 | 1 | 1 | 1 | 1 | 3.091959 | 22.61591 | 1.657133
30.928 | 30.928 | 1 | 1 | 1 | 1 | 3.094276 | 22.61856 | 1.656857
30.938 | 30.938 | 1 | 1 | 1 | 1 | 3.093549 | 22.61724 | 1.660619
30.949 | 30.949 | 1 | 1 | 1 | 1 | 3.096083 | 22.62268 | 1.660028
30.96 | 30.96 | 1 | 1 | 1 | 1 | 3.094585 | 22.61763 | 1.664662
30.97 | 30.97 | 1 | 1 | 1 | 1 | 3.098164 | 22.62112 | 1.66018
30.981 | 30.981 | 1 | 1 | 1 | 1 | 3.097028 | 22.61499 | 1.66348
30.992 | 30.992 | 1 | 1 | 1 | 1 | 3.096274 | 22.60363 | 1.669402
31.003 | 31.003 | 1 | 1 | 1 | 1 | 3.103605 | 22.63674 | 1.65997
31.013 | 31.013 | 1 | 1 | 1 | 1 | 3.102805 | 22.62231 | 1.66719
31.024 | 31.024 | 1 | 1 | 1 | 1 | 3.105022 | 22.63329 | 1.656094
31.035 | 31.035 | 1 | 1 | 1 | 1 | 3.106575 | 22.63273 | 1.655259
31.045 | 31.045 | 1 | 1 | 1 | 1 | 3.105394 | 22.62379 | 1.665011
31.056 | 31.056 | 1 | 1 | 1 | 1 | 3.106067 | 22.62431 | 1.674399
31.067 | 31.067 | 1 | 1 | 1 | 1 | 3.107874 | 22.62958 | 1.663137
31.077 | 31.077 | 1 | 1 | 1 | 1 | 3.108692 | 22.62177 | 1.671329
31.088 | 31.088 | 1 | 1 | 1 | 1 | 3.109082 | 22.62231 | 1.671457
31.099 | 31.099 | 1 | 1 | 1 | 1 | 3.107329 | 22.62113 | 1.678667
31.109 | 31.109 | 1 | 1 | 1 | 1 | 3.110554 | 22.62505 | 1.677933
31.12 | 31.12 | 1 | 1 | 1 | 1 | 3.112425 | 22.62899 | 1.671929
31.131 | 31.131 | 1 | 1 | 1 | 1 | 3.110445 | 22.6295 | 1.680675
31.141 | 31.141 | 1 | 1 | 1 | 1 | 3.113488 | 22.62647 | 1.673541
31.152 | 31.152 | 1 | 1 | 1 | 1 | 3.11406 | 22.62149 | 1.676049
31.163 | 31.163 | 1 | 1 | 1 | 1 | 3.114923 | 22.63155 | 1.681061
31.173 | 31.173 | 1 | 1 | 1 | 1 | 3.117639 | 22.62024 | 1.676822
31.184 | 31.184 | 1 | 1 | 1 | 1 | 3.118938 | 22.63371 | 1.685939
31.195 | 31.195 | 1 | 1 | 1 | 1 | 3.120264 | 22.63066 | 1.674891
31.205 | 31.205 | 1 | 1 | 1 | 1 | 3.121754 | 22.64065 | 1.676517
31.216 | 31.216 | 1 | 1 | 1 | 1 | 3.121809 | 22.63569 | 1.682758
31.227 | 31.227 | 1 | 1 | 1 | 1 | 3.122726 | 22.62647 | 1.681795
31.237 | 31.237 | 1 | 1 | 1 | 1 | 3.126242 | 22.64127 | 1.681614
31.248 | 31.248 | 1 | 1 | 1 | 1 | 3.126496 | 22.63894 | 1.671429
31.259 | 31.259 | 1 | 1 | 1 | 1 | 3.125206 | 22.63373 | 1.693626
31.269 | 31.269 | 1 | 1 | 1 | 1 | 3.126614 | 22.63013 | 1.683917
31.28 | 31.28 | 1 | 1 | 1 | 1 | 3.124652 | 22.63093 | 1.699543
31.291 | 31.291 | 1 | 1 | 1 | 1 | 3.128985 | 22.63168 | 1.69951
31.301 | 31.301 | 1 | 1 | 1 | 1 | 3.130284 | 22.63428 | 1.68725
31.312 | 31.312 | 1 | 1 | 1 | 1 | 3.129802 | 22.63017 | 1.705084
31.323 | 31.323 | 1 | 1 | 1 | 1 | 3.131983 | 22.63707 | 1.685033
31.333 | 31.333 | 1 | 1 | 1 | 1 | 3.134008 | 22.64713 | 1.693883
31.344 | 31.344 | 1 | 1 | 1 | 1 | 3.132909 | 22.63321 | 1.694937
31.355 | 31.355 | 1 | 1 | 1 | 1 | 3.135643 | 22.64323 | 1.697922
31.365 | 31.365 | 1 | 1 | 1 | 1 | 3.135534 | 22.63836 | 1.701479
31.376 | 31.376 | 1 | 1 | 1 | 1 | 3.140131 | 22.65111 | 1.684365
31.387 | 31.387 | 1 | 1 | 1 | 1 | 3.138014 | 22.64067 | 1.70795
31.397 | 31.397 | 1 | 1 | 1 | 1 | 3.140094 | 22.63983 | 1.688967
31.408 | 31.408 | 1 | 1 | 1 | 1 | 3.138623 | 22.63334 | 1.712146
31.419 | 31.419 | 1 | 1 | 1 | 1 | 3.141975 | 22.64357 | 1.689596
31.429 | 31.429 | 1 | 1 | 1 | 1 | 3.142193 | 22.63871 | 1.705065
31.44 | 31.44 | 1 | 1 | 1 | 1 | 3.144246 | 22.63942 | 1.704617
31.451 | 31.451 | 1 | 1 | 1 | 1 | 3.146362 | 22.64808 | 1.699519
31.461 | 31.461 | 1 | 1 | 1 | 1 | 3.145608 | 22.64638 | 1.714301
31.472 | 31.472 | 1 | 1 | 1 | 1 | 3.143065 | 22.63936 | 1.712961
31.483 | 31.483 | 1 | 1 | 1 | 1 | 3.147661 | 22.64593 | 1.713886
31.493 | 31.493 | 1 | 1 | 1 | 1 | 3.148497 | 22.65174 | 1.705303
31.504 | 31.504 | 1 | 1 | 1 | 1 | 3.149305 | 22.63852 | 1.712818
31.515 | 31.515 | 1 | 1 | 1 | 1 | 3.154374 | 22.65657 | 1.707125
31.525 | 31.525 | 1 | 1 | 1 | 1 | 3.153829 | 22.64503 | 1.707597
31.536 | 31.536 | 1 | 1 | 1 | 1 | 3.152766 | 22.65016 | 1.716323
31.547 | 31.547 | 1 | 1 | 1 | 1 | 3.153902 | 22.65022 | 1.710215
31.557 | 31.557 | 1 | 1 | 1 | 1 | 3.154428 | 22.64471 | 1.720982
31.568 | 31.568 | 1 | 1 | 1 | 1 | 3.153375 | 22.646 | 1.723938
31.579 | 31.579 | 1 | 1 | 1 | 1 | 3.156263 | 22.64565 | 1.71988
31.589 | 31.589 | 1 | 1 | 1 | 1 | 3.156845 | 22.63997 | 1.731582
31.6 | 31.6 | 1 | 1 | 1 | 1 | 3.16046 | 22.65166 | 1.710854
31.611 | 31.611 | 1 | 1 | 1 | 1 | 3.160796 | 22.64475 | 1.731749
31.621 | 31.621 | 1 | 1 | 1 | 1 | 3.161941 | 22.64707 | 1.7134
31.632 | 31.632 | 1 | 1 | 1 | 1 | 3.162549 | 22.6421 | 1.740341
31.643 | 31.643 | 1 | 1 | 1 | 1 | 3.165529 | 22.66659 | 1.711726
31.653 | 31.653 | 1 | 1 | 1 | 1 | 3.167382 | 22.65598 | 1.721921
31.664 | 31.664 | 1 | 1 | 1 | 1 | 3.165374 | 22.64891 | 1.72688
31.675 | 31.675 | 1 | 1 | 1 | 1 | 3.167491 | 22.65455 | 1.718335
31.685 | 31.685 | 1 | 1 | 1 | 1 | 3.167981 | 22.6517 | 1.735311
31.696 | 31.696 | 1 | 1 | 1 | 1 | 3.167491 | 22.64514 | 1.729031
31.707 | 31.707 | 1 | 1 | 1 | 1 | 3.169789 | 22.65844 | 1.739516
31.717 | 31.717 | 1 | 1 | 1 | 1 | 3.173114 | 22.66012 | 1.718531
31.728 | 31.728 | 1 | 1 | 1 | 1 | 3.172732 | 22.66227 | 1.731448
31.739 | 31.739 | 1 | 1 | 1 | 1 | 3.171878 | 22.65284 | 1.737414
31.749 | 31.749 | 1 | 1 | 1 | 1 | 3.174858 | 22.66775 | 1.727433
31.76 | 31.76 | 1 | 1 | 1 | 1 | 3.174785 | 22.65215 | 1.747856
31.771 | 31.771 | 1 | 1 | 1 | 1 | 3.177447 | 22.66188 | 1.725721
31.781 | 31.781 | 1 | 1 | 1 | 1 | 3.17682 | 22.65743 | 1.747069
31.792 | 31.792 | 1 | 1 | 1 | 1 | 3.179772 | 22.66338 | 1.726632
31.803 | 31.803 | 1 | 1 | 1 | 1 | 3.18019 | 22.66256 | 1.744738
31.813 | 31.813 | 1 | 1 | 1 | 1 | 3.181035 | 22.6597 | 1.737089
31.824 | 31.824 | 1 | 1 | 1 | 1 | 3.180844 | 22.65942 | 1.743293
31.835 | 31.835 | 1 | 1 | 1 | 1 | 3.182579 | 22.65815 | 1.745072
31.845 | 31.845 | 1 | 1 | 1 | 1 | 3.184514 | 22.66252 | 1.73543
31.856 | 31.856 | 1 | 1 | 1 | 1 | 3.185177 | 22.66721 | 1.747546
31.867 | 31.867 | 1 | 1 | 1 | 1 | 3.184423 | 22.66178 | 1.73934
31.878 | 31.878 | 1 | 1 | 1 | 1 | 3.188792 | 22.67492 | 1.741486
31.888 | 31.888 | 1 | 1 | 1 | 1 | 3.186122 | 22.6602 | 1.754847
31.899 | 31.899 | 1 | 1 | 1 | 1 | 3.189492 | 22.66942 | 1.738014
31.91 | 31.91 | 1 | 1 | 1 | 1 | 3.191963 | 22.66001 | 1.757689
31.92 | 31.92 | 1 | 1 | 1 | 1 | 3.191899 | 22.66972 | 1.730785
31.931 | 31.931 | 1 | 1 | 1 | 1 | 3.194551 | 22.66933 | 1.763487
31.942 | 31.942 | 1 | 1 | 1 | 1 | 3.193689 | 22.66986 | 1.732383
31.952 | 31.952 | 1 | 1 | 1 | 1 | 3.195787 | 22.66254 | 1.764798
31.963 | 31.963 | 1 | 1 | 1 | 1 | 3.194297 | 22.66229 | 1.758118
31.974 | 31.974 | 1 | 1 | 1 | 1 | 3.197249 | 22.67498 | 1.749888
31.984 | 31.984 | 1 | 1 | 1 | 1 | 3.197168 | 22.6734 | 1.770744
31.995 | 31.995 | 1 | 1 | 1 | 1 | 3.198003 | 22.67548 | 1.733089
32.005 | 32.005 | 1 | 1 | 1 | 1 | 3.19893 | 22.66985 | 1.783676
32.016 | 32.016 | 1 | 1 | 1 | 1 | 3.199457 | 22.66716 | 1.738391
32.026 | 32.026 | 1 | 1 | 1 | 1 | 3.203626 | 22.67512 | 1.772022
32.037 | 32.037 | 1 | 1 | 1 | 1 | 3.202709 | 22.66321 | 1.762624
32.047 | 32.047 | 1 | 1 | 1 | 1 | 3.205352 | 22.67388 | 1.752124
32.058 | 32.058 | 1 | 1 | 1 | 1 | 3.205316 | 22.67218 | 1.779308
32.069 | 32.069 | 1 | 1 | 1 | 1 | 3.20755 | 22.67653 | 1.738601
32.08 | 32.08 | 1 | 1 | 1 | 1 | 3.20904 | 22.68844 | 1.774483
32.09 | 32.09 | 1 | 1 | 1 | 1 | 3.21261 | 22.68738 | 1.737018
32.101 | 32.101 | 1 | 1 | 1 | 1 | 3.210866 | 22.68393 | 1.776247
32.111 | 32.111 | 1 | 1 | 1 | 1 | 3.209086 | 22.67349 | 1.767273
32.122 | 32.122 | 1 | 1 | 1 | 1 | 3.209821 | 22.67083 | 1.769366
32.133 | 32.133 | 1 | 1 | 1 | 1 | 3.214163 | 22.66747 | 1.779475
32.144 | 32.144 | 1 | 1 | 1 | 1 | 3.213064 | 22.67836 | 1.754236
32.154 | 32.154 | 1 | 1 | 1 | 1 | 3.216098 | 22.68027 | 1.789665
32.165 | 32.165 | 1 | 1 | 1 | 1 | 3.216007 | 22.67338 | 1.754565
32.176 | 32.176 | 1 | 1 | 1 | 1 | 3.214945 | 22.68288 | 1.787233
32.187 | 32.187 | 1 | 1 | 1 | 1 | 3.218451 | 22.67845 | 1.767116
32.197 | 32.197 | 1 | 1 | 1 | 1 | 3.218569 | 22.68304 | 1.767135
32.208 | 32.208 | 1 | 1 | 1 | 1 | 3.218551 | 22.66576 | 1.795225
32.218 | 32.218 | 1 | 1 | 1 | 1 | 3.223638 | 22.6874 | 1.759749
32.229 | 32.229 | 1 | 1 | 1 | 1 | 3.223474 | 22.68472 | 1.792121
32.24 | 32.24 | 1 | 1 | 1 | 1 | 3.223792 | 22.68132 | 1.7663
32.251 | 32.251 | 1 | 1 | 1 | 1 | 3.221439 | 22.67808 | 1.800351
32.261 | 32.261 | 1 | 1 | 1 | 1 | 3.22708 | 22.68053 | 1.773224
32.272 | 32.272 | 1 | 1 | 1 | 1 | 3.226608 | 22.69331 | 1.777368
32.282 | 32.282 | 1 | 1 | 1 | 1 | 3.228488 | 22.68732 | 1.793585
32.293 | 32.293 | 1 | 1 | 1 | 1 | 3.228071 | 22.6818 | 1.768131
32.304 | 32.304 | 1 | 1 | 1 | 1 | 3.229469 | 22.67661 | 1.803708
32.315 | 32.315 | 1 | 1 | 1 | 1 | 3.229569 | 22.68485 | 1.776719
32.325 | 32.325 | 1 | 1 | 1 | 1 | 3.234883 | 22.69543 | 1.785269
32.336 | 32.336 | 1 | 1 | 1 | 1 | 3.235129 | 22.68682 | 1.77928
32.346 | 32.346 | 1 | 1 | 1 | 1 | 3.234965 | 22.68978 | 1.786151
32.357 | 32.357 | 1 | 1 | 1 | 1 | 3.23581 | 22.69551 | 1.795569
32.368 | 32.368 | 1 | 1 | 1 | 1 | 3.236682 | 22.68635 | 1.777263
32.379 | 32.379 | 1 | 1 | 1 | 1 | 3.233339 | 22.67501 | 1.818314
32.389 | 32.389 | 1 | 1 | 1 | 1 | 3.238008 | 22.69188 | 1.778302
32.4 | 32.4 | 1 | 1 | 1 | 1 | 3.240933 | 22.69124 | 1.804752
32.41 | 32.41 | 1 | 1 | 1 | 1 | 3.242586 | 22.69284 | 1.787243
32.421 | 32.421 | 1 | 1 | 1 | 1 | 3.240488 | 22.68237 | 1.802607
32.432 | 32.432 | 1 | 1 | 1 | 1 | 3.245657 | 22.69844 | 1.787977
32.443 | 32.443 | 1 | 1 | 1 | 1 | 3.243749 | 22.68913 | 1.791883
32.453 | 32.453 | 1 | 1 | 1 | 1 | 3.245448 | 22.69306 | 1.805844
32.464 | 32.464 | 1 | 1 | 1 | 1 | 3.245857 | 22.68178 | 1.796155
32.474 | 32.474 | 1 | 1 | 1 | 1 | 3.24771 | 22.69473 | 1.80542
32.485 | 32.485 | 1 | 1 | 1 | 1 | 3.248318 | 22.68677 | 1.7977
32.496 | 32.496 | 1 | 1 | 1 | 1 | 3.252279 | 22.70626 | 1.789217
32.507 | 32.507 | 1 | 1 | 1 | 1 | 3.251289 | 22.6945 | 1.804981
32.517 | 32.517 | 1 | 1 | 1 | 1 | 3.25009 | 22.6799 | 1.811357
32.528 | 32.528 | 1 | 1 | 1 | 1 | 3.252724 | 22.68616 | 1.811285
32.538 | 32.538 | 1 | 1 | 1 | 1 | 3.256621 | 22.70224 | 1.796198
32.549 | 32.549 | 1 | 1 | 1 | 1 | 3.256085 | 22.70421 | 1.795578
32.56 | 32.56 | 1 | 1 | 1 | 1 | 3.256712 | 22.69654 | 1.810374
32.571 | 32.571 | 1 | 1 | 1 | 1 | 3.255722 | 22.69629 | 1.804648
32.581 | 32.581 | 1 | 1 | 1 | 1 | 3.261381 | 22.70817 | 1.800561
32.592 | 32.592 | 1 | 1 | 1 | 1 | 3.2598 | 22.69242 | 1.81571
32.602 | 32.602 | 1 | 1 | 1 | 1 | 3.261299 | 22.69973 | 1.811466
32.613 | 32.613 | 1 | 1 | 1 | 1 | 3.26139 | 22.70322 | 1.814399
32.633 | 32.633 | 1 | 1 | 1 | 1 | 3.264024 | 22.6963 | 1.820259
32.644 | 32.644 | 1 | 1 | 1 | 1 | 3.265169 | 22.69605 | 1.81149
32.654 | 32.654 | 1 | 1 | 1 | 1 | 3.266449 | 22.70198 | 1.80481
32.665 | 32.665 | 1 | 1 | 1 | 1 | 3.265178 | 22.69608 | 1.822066
32.676 | 32.676 | 1 | 1 | 1 | 1 | 3.26674 | 22.70073 | 1.810012
32.687 | 32.687 | 1 | 1 | 1 | 1 | 3.269166 | 22.69653 | 1.829405
32.697 | 32.697 | 1 | 1 | 1 | 1 | 3.272136 | 22.71802 | 1.799069
32.708 | 32.708 | 1 | 1 | 1 | 1 | 3.268248 | 22.69084 | 1.839023
32.718 | 32.718 | 1 | 1 | 1 | 1 | 3.271527 | 22.70147 | 1.819735
32.729 | 32.729 | 1 | 1 | 1 | 1 | 3.271255 | 22.69677 | 1.8258
32.74 | 32.74 | 1 | 1 | 1 | 1 | 3.276251 | 22.71156 | 1.829438
32.751 | 32.751 | 1 | 1 | 1 | 1 | 3.273707 | 22.70339 | 1.812492
32.761 | 32.761 | 1 | 1 | 1 | 1 | 3.275561 | 22.7057 | 1.843405
32.772 | 32.772 | 1 | 1 | 1 | 1 | 3.278004 | 22.70787 | 1.806317
32.782 | 32.782 | 1 | 1 | 1 | 1 | 3.278022 | 22.70162 | 1.839595
32.793 | 32.793 | 1 | 1 | 1 | 1 | 3.27963 | 22.70888 | 1.826396
32.804 | 32.804 | 1 | 1 | 1 | 1 | 3.280202 | 22.7056 | 1.826415
32.815 | 32.815 | 1 | 1 | 1 | 1 | 3.280475 | 22.70409 | 1.845741
32.825 | 32.825 | 1 | 1 | 1 | 1 | 3.28419 | 22.71721 | 1.803985
32.836 | 32.836 | 1 | 1 | 1 | 1 | 3.285462 | 22.70547 | 1.851082
32.846 | 32.846 | 1 | 1 | 1 | 1 | 3.284799 | 22.70762 | 1.81828
32.857 | 32.857 | 1 | 1 | 1 | 1 | 3.287124 | 22.70868 | 1.844483
32.868 | 32.868 | 1 | 1 | 1 | 1 | 3.28835 | 22.70775 | 1.829977
32.879 | 32.879 | 1 | 1 | 1 | 1 | 3.285898 | 22.70017 | 1.841588
32.889 | 32.889 | 1 | 1 | 1 | 1 | 3.289159 | 22.70939 | 1.855326
32.9 | 32.9 | 1 | 1 | 1 | 1 | 3.287206 | 22.70263 | 1.831112
32.91 | 32.91 | 1 | 1 | 1 | 1 | 3.287342 | 22.69553 | 1.872239
32.921 | 32.921 | 1 | 1 | 1 | 1 | 3.292502 | 22.7164 | 1.819439
32.932 | 32.932 | 1 | 1 | 1 | 1 | 3.295445 | 22.72359 | 1.843958
32.943 | 32.943 | 1 | 1 | 1 | 1 | 3.293619 | 22.71456 | 1.842251
32.953 | 32.953 | 1 | 1 | 1 | 1 | 3.295172 | 22.71354 | 1.837711
32.964 | 32.964 | 1 | 1 | 1 | 1 | 3.300859 | 22.72384 | 1.849475
32.974 | 32.974 | 1 | 1 | 1 | 1 | 3.297189 | 22.72038 | 1.826506
32.985 | 32.985 | 1 | 1 | 1 | 1 | 3.298443 | 22.71816 | 1.86142
32.996 | 32.996 | 1 | 1 | 1 | 1 | 3.300695 | 22.7216 | 1.830521
33.007 | 33.007 | 1 | 1 | 1 | 1 | 3.300514 | 22.71472 | 1.856389
33.017 | 33.017 | 1 | 1 | 1 | 1 | 3.300777 | 22.71557 | 1.856475
33.028 | 33.028 | 1 | 1 | 1 | 1 | 3.302576 | 22.71895 | 1.835742
33.038 | 33.038 | 1 | 1 | 1 | 1 | 3.304338 | 22.72 | 1.868196
33.049 | 33.049 | 1 | 1 | 1 | 1 | 3.303066 | 22.71814 | 1.834798
33.06 | 33.06 | 1 | 1 | 1 | 1 | 3.304983 | 22.709 | 1.874399
33.071 | 33.071 | 1 | 1 | 1 | 1 | 3.306909 | 22.71334 | 1.845594
33.081 | 33.081 | 1 | 1 | 1 | 1 | 3.3059 | 22.71211 | 1.856823
33.092 | 33.092 | 1 | 1 | 1 | 1 | 3.309043 | 22.72122 | 1.858101
33.102 | 33.102 | 1 | 1 | 1 | 1 | 3.310151 | 22.71854 | 1.84207
33.113 | 33.113 | 1 | 1 | 1 | 1 | 3.313476 | 22.73207 | 1.865835
33.124 | 33.124 | 1 | 1 | 1 | 1 | 3.312068 | 22.73062 | 1.837692
33.135 | 33.135 | 1 | 1 | 1 | 1 | 3.313885 | 22.71961 | 1.873193
33.145 | 33.145 | 1 | 1 | 1 | 1 | 3.31562 | 22.72921 | 1.84669
33.156 | 33.156 | 1 | 1 | 1 | 1 | 3.315656 | 22.72328 | 1.862669
33.166 | 33.166 | 1 | 1 | 1 | 1 | 3.315257 | 22.71358 | 1.882477
33.177 | 33.177 | 1 | 1 | 1 | 1 | 3.317491 | 22.72385 | 1.850767
33.188 | 33.188 | 1 | 1 | 1 | 1 | 3.318826 | 22.72239 | 1.883564
33.199 | 33.199 | 1 | 1 | 1 | 1 | 3.319526 | 22.72425 | 1.849351
33.209 | 33.209 | 1 | 1 | 1 | 1 | 3.324168 | 22.73256 | 1.868606
33.22 | 33.22 | 1 | 1 | 1 | 1 | 3.319889 | 22.72097 | 1.864085
33.23 | 33.23 | 1 | 1 | 1 | 1 | 3.32405 | 22.72804 | 1.866145
33.241 | 33.241 | 1 | 1 | 1 | 1 | 3.323968 | 22.72004 | 1.881375
33.252 | 33.252 | 1 | 1 | 1 | 1 | 3.326675 | 22.73285 | 1.852756
33.263 | 33.263 | 1 | 1 | 1 | 1 | 3.32712 | 22.72841 | 1.888957
33.273 | 33.273 | 1 | 1 | 1 | 1 | 3.324922 | 22.72229 | 1.860018
33.284 | 33.284 | 1 | 1 | 1 | 1 | 3.328028 | 22.72987 | 1.885224
33.299 | 33.299 | 1 | 1 | 1 | 1 | 3.330454 | 22.72251 | 1.864443
33.31 | 33.31 | 1 | 1 | 1 | 1 | 3.331925 | 22.73035 | 1.886315
33.321 | 33.321 | 1 | 1 | 1 | 1 | 3.331108 | 22.73579 | 1.873279
33.331 | 33.331 | 1 | 1 | 1 | 1 | 3.333306 | 22.73796 | 1.877604
33.342 | 33.342 | 1 | 1 | 1 | 1 | 3.333161 | 22.72835 | 1.883388
33.352 | 33.352 | 1 | 1 | 1 | 1 | 3.333896 | 22.72804 | 1.880112
33.363 | 33.363 | 1 | 1 | 1 | 1 | 3.336022 | 22.72725 | 1.890974
33.374 | 33.374 | 1 | 1 | 1 | 1 | 3.336349 | 22.73362 | 1.879263
33.385 | 33.385 | 1 | 1 | 1 | 1 | 3.338347 | 22.73256 | 1.887045
33.395 | 33.395 | 1 | 1 | 1 | 1 | 3.341681 | 22.74022 | 1.874628
33.406 | 33.406 | 1 | 1 | 1 | 1 | 3.339038 | 22.7234 | 1.898904
33.416 | 33.416 | 1 | 1 | 1 | 1 | 3.340846 | 22.7348 | 1.890898
33.427 | 33.427 | 1 | 1 | 1 | 1 | 3.343089 | 22.73329 | 1.885972
33.438 | 33.438 | 1 | 1 | 1 | 1 | 3.343198 | 22.73382 | 1.893244
33.449 | 33.449 | 1 | 1 | 1 | 1 | 3.344479 | 22.73785 | 1.88766
33.459 | 33.459 | 1 | 1 | 1 | 1 | 3.34655 | 22.74101 | 1.89611
33.47 | 33.47 | 1 | 1 | 1 | 1 | 3.342744 | 22.73288 | 1.903844
33.48 | 33.48 | 1 | 1 | 1 | 1 | 3.349602 | 22.74153 | 1.884074
33.491 | 33.491 | 1 | 1 | 1 | 1 | 3.347558 | 22.73655 | 1.897025
33.502 | 33.502 | 1 | 1 | 1 | 1 | 3.351065 | 22.74758 | 1.89095
33.513 | 33.513 | 1 | 1 | 1 | 1 | 3.34883 | 22.72809 | 1.916213
33.523 | 33.523 | 1 | 1 | 1 | 1 | 3.350738 | 22.73513 | 1.897493
33.534 | 33.534 | 1 | 1 | 1 | 1 | 3.352409 | 22.73933 | 1.90681
33.544 | 33.544 | 1 | 1 | 1 | 1 | 3.351337 | 22.73256 | 1.906042
33.555 | 33.555 | 1 | 1 | 1 | 1 | 3.356869 | 22.746 | 1.898246
33.566 | 33.566 | 1 | 1 | 1 | 1 | 3.355498 | 22.74177 | 1.898375
33.577 | 33.577 | 1 | 1 | 1 | 1 | 3.360185 | 22.75417 | 1.89745
33.587 | 33.587 | 1 | 1 | 1 | 1 | 3.358441 | 22.73712 | 1.904683
33.598 | 33.598 | 1 | 1 | 1 | 1 | 3.359921 | 22.74717 | 1.897407
33.608 | 33.608 | 1 | 1 | 1 | 1 | 3.361884 | 22.74253 | 1.911712
33.619 | 33.619 | 1 | 1 | 1 | 1 | 3.361893 | 22.7476 | 1.898837
33.63 | 33.63 | 1 | 1 | 1 | 1 | 3.362965 | 22.74349 | 1.917434
33.641 | 33.641 | 1 | 1 | 1 | 1 | 3.36331 | 22.74389 | 1.901593
33.651 | 33.651 | 1 | 1 | 1 | 1 | 3.364899 | 22.74485 | 1.917687
33.662 | 33.662 | 1 | 1 | 1 | 1 | 3.366253 | 22.74458 | 1.905246
33.672 | 33.672 | 1 | 1 | 1 | 1 | 3.367279 | 22.74601 | 1.912217
33.683 | 33.683 | 1 | 1 | 1 | 1 | 3.371948 | 22.75848 | 1.906243
33.694 | 33.694 | 1 | 1 | 1 | 1 | 3.369314 | 22.74798 | 1.912546
33.705 | 33.705 | 1 | 1 | 1 | 1 | 3.371612 | 22.74853 | 1.919241
33.715 | 33.715 | 1 | 1 | 1 | 1 | 3.371694 | 22.74716 | 1.910548
33.726 | 33.726 | 1 | 1 | 1 | 1 | 3.374328 | 22.76146 | 1.908655
33.736 | 33.736 | 1 | 1 | 1 | 1 | 3.374174 | 22.74534 | 1.922388
33.747 | 33.747 | 1 | 1 | 1 | 1 | 3.374637 | 22.75163 | 1.914888
33.758 | 33.758 | 1 | 1 | 1 | 1 | 3.377144 | 22.76264 | 1.919522
33.769 | 33.769 | 1 | 1 | 1 | 1 | 3.376617 | 22.74848 | 1.909843
33.779 | 33.779 | 1 | 1 | 1 | 1 | 3.379533 | 22.75337 | 1.935301
33.79 | 33.79 | 1 | 1 | 1 | 1 | 3.378997 | 22.74647 | 1.919308
33.801 | 33.801 | 1 | 1 | 1 | 1 | 3.379733 | 22.75058 | 1.929131
33.812 | 33.812 | 1 | 1 | 1 | 1 | 3.379452 | 22.74592 | 1.930971
33.822 | 33.822 | 1 | 1 | 1 | 1 | 3.383539 | 22.75712 | 1.916142
33.833 | 33.833 | 1 | 1 | 1 | 1 | 3.385347 | 22.76025 | 1.928277
33.843 | 33.843 | 1 | 1 | 1 | 1 | 3.380887 | 22.74628 | 1.927028
33.854 | 33.854 | 1 | 1 | 1 | 1 | 3.383721 | 22.75711 | 1.944285
33.865 | 33.865 | 1 | 1 | 1 | 1 | 3.387473 | 22.76036 | 1.905837
33.876 | 33.876 | 1 | 1 | 1 | 1 | 3.387418 | 22.75209 | 1.937299
33.886 | 33.886 | 1 | 1 | 1 | 1 | 3.389307 | 22.7562 | 1.923723
33.897 | 33.897 | 1 | 1 | 1 | 1 | 3.390806 | 22.75577 | 1.929698
33.907 | 33.907 | 1 | 1 | 1 | 1 | 3.390379 | 22.75498 | 1.939793
33.918 | 33.918 | 1 | 1 | 1 | 1 | 3.390879 | 22.75678 | 1.925974
33.929 | 33.929 | 1 | 1 | 1 | 1 | 3.396193 | 22.7743 | 1.935134
33.94 | 33.94 | 1 | 1 | 1 | 1 | 3.396783 | 22.75907 | 1.926952
33.95 | 33.95 | 1 | 1 | 1 | 1 | 3.396647 | 22.77268 | 1.93255
33.965 | 33.965 | 1 | 1 | 1 | 1 | 3.397855 | 22.76286 | 1.923642
33.976 | 33.976 | 1 | 1 | 1 | 1 | 3.396629 | 22.76379 | 1.9525
33.986 | 33.986 | 1 | 1 | 1 | 1 | 3.397537 | 22.76233 | 1.940642
33.997 | 33.997 | 1 | 1 | 1 | 1 | 3.399954 | 22.76211 | 1.935096
34.008 | 34.008 | 1 | 1 | 1 | 1 | 3.402388 | 22.76205 | 1.944142
34.019 | 34.019 | 1 | 1 | 1 | 1 | 3.39969 | 22.74746 | 1.947408
34.029 | 34.029 | 1 | 1 | 1 | 1 | 3.402742 | 22.75871 | 1.956868
34.04 | 34.04 | 1 | 1 | 1 | 1 | 3.40207 | 22.76193 | 1.93779
34.051 | 34.051 | 1 | 1 | 1 | 1 | 3.404078 | 22.76658 | 1.954322
34.062 | 34.062 | 1 | 1 | 1 | 1 | 3.407248 | 22.76287 | 1.942673
34.072 | 34.072 | 1 | 1 | 1 | 1 | 3.408011 | 22.77027 | 1.944947
34.083 | 34.083 | 1 | 1 | 1 | 1 | 3.409419 | 22.76442 | 1.956616
34.093 | 34.093 | 1 | 1 | 1 | 1 | 3.409065 | 22.76314 | 1.941853
34.104 | 34.104 | 1 | 1 | 1 | 1 | 3.410791 | 22.76545 | 1.964378
34.115 | 34.115 | 1 | 1 | 1 | 1 | 3.411672 | 22.76698 | 1.942763
34.126 | 34.126 | 1 | 1 | 1 | 1 | 3.412589 | 22.77268 | 1.96229
34.136 | 34.136 | 1 | 1 | 1 | 1 | 3.411717 | 22.75283 | 1.96415
34.147 | 34.147 | 1 | 1 | 1 | 1 | 3.414697 | 22.77086 | 1.954727
34.157 | 34.157 | 1 | 1 | 1 | 1 | 3.416804 | 22.76704 | 1.965032
34.168 | 34.168 | 1 | 1 | 1 | 1 | 3.419248 | 22.77237 | 1.935058
34.179 | 34.179 | 1 | 1 | 1 | 1 | 3.418603 | 22.76515 | 1.967907
34.19 | 34.19 | 1 | 1 | 1 | 1 | 3.417122 | 22.76164 | 1.955633
34.2 | 34.2 | 1 | 1 | 1 | 1 | 3.418957 | 22.76495 | 1.968699
34.211 | 34.211 | 1 | 1 | 1 | 1 | 3.423935 | 22.77858 | 1.950765
34.221 | 34.221 | 1 | 1 | 1 | 1 | 3.422636 | 22.76878 | 1.958971
34.232 | 34.232 | 1 | 1 | 1 | 1 | 3.426269 | 22.77994 | 1.958256
34.243 | 34.243 | 1 | 1 | 1 | 1 | 3.421201 | 22.75946 | 1.966806
34.254 | 34.254 | 1 | 1 | 1 | 1 | 3.424371 | 22.76071 | 1.981635
34.264 | 34.264 | 1 | 1 | 1 | 1 | 3.42517 | 22.76794 | 1.962447
34.275 | 34.275 | 1 | 1 | 1 | 1 | 3.428813 | 22.77222 | 1.968951
34.285 | 34.285 | 1 | 1 | 1 | 1 | 3.428013 | 22.76814 | 1.973095
34.296 | 34.296 | 1 | 1 | 1 | 1 | 3.432582 | 22.78079 | 1.955524
34.307 | 34.307 | 1 | 1 | 1 | 1 | 3.434308 | 22.78129 | 1.970377
34.318 | 34.318 | 1 | 1 | 1 | 1 | 3.431511 | 22.77066 | 1.96475
34.328 | 34.328 | 1 | 1 | 1 | 1 | 3.432074 | 22.77058 | 1.977883
34.339 | 34.339 | 1 | 1 | 1 | 1 | 3.435707 | 22.77664 | 1.963267
34.349 | 34.349 | 1 | 1 | 1 | 1 | 3.438632 | 22.78695 | 1.961432
34.36 | 34.36 | 1 | 1 | 1 | 1 | 3.437579 | 22.77626 | 1.978331
34.371 | 34.371 | 1 | 1 | 1 | 1 | 3.436752 | 22.78515 | 1.967955
34.382 | 34.382 | 1 | 1 | 1 | 1 | 3.439005 | 22.77951 | 1.987715
34.392 | 34.392 | 1 | 1 | 1 | 1 | 3.438769 | 22.77522 | 1.970878
34.403 | 34.403 | 1 | 1 | 1 | 1 | 3.44381 | 22.79097 | 1.979575
34.413 | 34.413 | 1 | 1 | 1 | 1 | 3.439668 | 22.76373 | 1.993776
34.424 | 34.424 | 1 | 1 | 1 | 1 | 3.443647 | 22.77664 | 1.98503
34.435 | 34.435 | 1 | 1 | 1 | 1 | 3.442684 | 22.77336 | 1.988192
34.446 | 34.446 | 1 | 1 | 1 | 1 | 3.443647 | 22.78268 | 1.974821
34.456 | 34.456 | 1 | 1 | 1 | 1 | 3.445363 | 22.77707 | 1.994386
34.467 | 34.467 | 1 | 1 | 1 | 1 | 3.449197 | 22.79009 | 1.967931
34.477 | 34.477 | 1 | 1 | 1 | 1 | 3.447662 | 22.76965 | 2.000156
34.488 | 34.488 | 1 | 1 | 1 | 1 | 3.447407 | 22.77621 | 1.989527
34.499 | 34.499 | 1 | 1 | 1 | 1 | 3.450914 | 22.78488 | 1.9873
34.51 | 34.51 | 1 | 1 | 1 | 1 | 3.450914 | 22.77898 | 1.99709
34.52 | 34.52 | 1 | 1 | 1 | 1 | 3.451368 | 22.78219 | 1.985631
34.531 | 34.531 | 1 | 1 | 1 | 1 | 3.455746 | 22.78322 | 1.993385
34.541 | 34.541 | 1 | 1 | 1 | 1 | 3.452903 | 22.77876 | 1.996303
34.552 | 34.552 | 1 | 1 | 1 | 1 | 3.455846 | 22.78537 | 1.992436
34.563 | 34.563 | 1 | 1 | 1 | 1 | 3.456891 | 22.78911 | 2.000189
34.574 | 34.574 | 1 | 1 | 1 | 1 | 3.45868 | 22.78876 | 1.981049
34.584 | 34.584 | 1 | 1 | 1 | 1 | 3.457481 | 22.77569 | 2.010365
34.595 | 34.595 | 1 | 1 | 1 | 1 | 3.456382 | 22.77484 | 2.002764
34.605 | 34.605 | 1 | 1 | 1 | 1 | 3.461787 | 22.78548 | 2.004566
34.616 | 34.616 | 1 | 1 | 1 | 1 | 3.460878 | 22.78478 | 1.993752
34.627 | 34.627 | 1 | 1 | 1 | 1 | 3.462568 | 22.78134 | 2.001515
34.638 | 34.638 | 1 | 1 | 1 | 1 | 3.462214 | 22.77724 | 2.007299
34.648 | 34.648 | 1 | 1 | 1 | 1 | 3.466174 | 22.7855 | 2.000961
34.659 | 34.659 | 1 | 1 | 1 | 1 | 3.464757 | 22.77627 | 2.018151
34.669 | 34.669 | 1 | 1 | 1 | 1 | 3.466047 | 22.78694 | 2.003279
34.68 | 34.68 | 1 | 1 | 1 | 1 | 3.469499 | 22.78957 | 2.006622
34.691 | 34.691 | 1 | 1 | 1 | 1 | 3.472433 | 22.79295 | 1.99553
34.702 | 34.702 | 1 | 1 | 1 | 1 | 3.47187 | 22.79178 | 2.000022
34.712 | 34.712 | 1 | 1 | 1 | 1 | 3.471288 | 22.78391 | 2.011223
34.723 | 34.723 | 1 | 1 | 1 | 1 | 3.472251 | 22.79273 | 2.006126
34.733 | 34.733 | 1 | 1 | 1 | 1 | 3.474113 | 22.78187 | 2.015486
34.744 | 34.744 | 1 | 1 | 1 | 1 | 3.475576 | 22.7942 | 2.005086
34.755 | 34.755 | 1 | 1 | 1 | 1 | 3.474277 | 22.79071 | 2.0192
34.766 | 34.766 | 1 | 1 | 1 | 1 | 3.472678 | 22.78246 | 2.02517
34.776 | 34.776 | 1 | 1 | 1 | 1 | 3.477593 | 22.79258 | 2.010484
34.787 | 34.787 | 1 | 1 | 1 | 1 | 3.479954 | 22.788 | 2.020555
34.797 | 34.797 | 1 | 1 | 1 | 1 | 3.481662 | 22.79593 | 2.014065
34.808 | 34.808 | 1 | 1 | 1 | 1 | 3.481698 | 22.7906 | 2.020688
34.819 | 34.819 | 1 | 1 | 1 | 1 | 3.481753 | 22.78394 | 2.019968
34.83 | 34.83 | 1 | 1 | 1 | 1 | 3.484623 | 22.79128 | 2.023573
34.84 | 34.84 | 1 | 1 | 1 | 1 | 3.485123 | 22.79392 | 2.023597
34.851 | 34.851 | 1 | 1 | 1 | 1 | 3.485486 | 22.7897 | 2.020049
34.861 | 34.861 | 1 | 1 | 1 | 1 | 3.482625 | 22.78024 | 2.039194
34.872 | 34.872 | 1 | 1 | 1 | 1 | 3.48713 | 22.7951 | 2.023482
34.883 | 34.883 | 1 | 1 | 1 | 1 | 3.486676 | 22.78193 | 2.035546
34.894 | 34.894 | 1 | 1 | 1 | 1 | 3.485777 | 22.78793 | 2.034779
34.904 | 34.904 | 1 | 1 | 1 | 1 | 3.493898 | 22.80461 | 2.010436
34.915 | 34.915 | 1 | 1 | 1 | 1 | 3.494289 | 22.79751 | 2.029758
34.925 | 34.925 | 1 | 1 | 1 | 1 | 3.494488 | 22.81036 | 2.015085
34.936 | 34.936 | 1 | 1 | 1 | 1 | 3.493725 | 22.79733 | 2.035513
34.947 | 34.947 | 1 | 1 | 1 | 1 | 3.492354 | 22.78939 | 2.032294
34.958 | 34.958 | 1 | 1 | 1 | 1 | 3.497704 | 22.79677 | 2.029214
34.968 | 34.968 | 1 | 1 | 1 | 1 | 3.493934 | 22.78887 | 2.035813
34.979 | 34.979 | 1 | 1 | 1 | 1 | 3.498612 | 22.79792 | 2.027435
34.99 | 34.99 | 1 | 1 | 1 | 1 | 3.499875 | 22.8014 | 2.035198
35.001 | 35.001 | 1 | 1 | 1 | 1 | 3.502237 | 22.80196 | 2.031713
35.011 | 35.011 | 1 | 1 | 1 | 1 | 3.502028 | 22.80089 | 2.036352
35.022 | 35.022 | 1 | 1 | 1 | 1 | 3.5028 | 22.79339 | 2.038283
35.032 | 35.032 | 1 | 1 | 1 | 1 | 3.504326 | 22.80505 | 2.032151
35.043 | 35.043 | 1 | 1 | 1 | 1 | 3.506606 | 22.80236 | 2.038069
35.054 | 35.054 | 1 | 1 | 1 | 1 | 3.505961 | 22.79863 | 2.03187
35.065 | 35.065 | 1 | 1 | 1 | 1 | 3.50726 | 22.80283 | 2.051401
35.075 | 35.075 | 1 | 1 | 1 | 1 | 3.509213 | 22.81111 | 2.028103
35.086 | 35.086 | 1 | 1 | 1 | 1 | 3.507751 | 22.78885 | 2.060194
35.096 | 35.096 | 1 | 1 | 1 | 1 | 3.50934 | 22.80302 | 2.045951
35.107 | 35.107 | 1 | 1 | 1 | 1 | 3.508187 | 22.79227 | 2.050977
35.118 | 35.118 | 1 | 1 | 1 | 1 | 3.51242 | 22.80707 | 2.053147
35.129 | 35.129 | 1 | 1 | 1 | 1 | 3.512102 | 22.80474 | 2.041297
35.139 | 35.139 | 1 | 1 | 1 | 1 | 3.514854 | 22.80276 | 2.060948
35.15 | 35.15 | 1 | 1 | 1 | 1 | 3.512347 | 22.80505 | 2.042632
35.16 | 35.16 | 1 | 1 | 1 | 1 | 3.519741 | 22.80482 | 2.054663
35.171 | 35.171 | 1 | 1 | 1 | 1 | 3.517325 | 22.80092 | 2.046099
35.182 | 35.182 | 1 | 1 | 1 | 1 | 3.519369 | 22.81004 | 2.059732
35.193 | 35.193 | 1 | 1 | 1 | 1 | 3.518079 | 22.80279 | 2.054119
35.203 | 35.203 | 1 | 1 | 1 | 1 | 3.520132 | 22.80636 | 2.055969
35.214 | 35.214 | 1 | 1 | 1 | 1 | 3.521467 | 22.80474 | 2.055531
35.224 | 35.224 | 1 | 1 | 1 | 1 | 3.523493 | 22.80763 | 2.052722
35.235 | 35.235 | 1 | 1 | 1 | 1 | 3.52709 | 22.81644 | 2.059169
35.246 | 35.246 | 1 | 1 | 1 | 1 | 3.523066 | 22.81071 | 2.048378
35.257 | 35.257 | 1 | 1 | 1 | 1 | 3.524765 | 22.81095 | 2.066965
35.267 | 35.267 | 1 | 1 | 1 | 1 | 3.530079 | 22.81379 | 2.044463
35.278 | 35.278 | 1 | 1 | 1 | 1 | 3.532567 | 22.82001 | 2.056875
35.288 | 35.288 | 1 | 1 | 1 | 1 | 3.529025 | 22.80642 | 2.064052
35.299 | 35.299 | 1 | 1 | 1 | 1 | 3.529225 | 22.81033 | 2.061505
35.31 | 35.31 | 1 | 1 | 1 | 1 | 3.529552 | 22.81183 | 2.068954
35.321 | 35.321 | 1 | 1 | 1 | 1 | 3.528952 | 22.80343 | 2.068572
35.331 | 35.331 | 1 | 1 | 1 | 1 | 3.531959 | 22.81348 | 2.075043
35.342 | 35.342 | 1 | 1 | 1 | 1 | 3.53502 | 22.81928 | 2.062302
35.352 | 35.352 | 1 | 1 | 1 | 1 | 3.535374 | 22.81518 | 2.063103
35.363 | 35.363 | 1 | 1 | 1 | 1 | 3.537464 | 22.80934 | 2.076702
35.374 | 35.374 | 1 | 1 | 1 | 1 | 3.537673 | 22.80846 | 2.062841
35.385 | 35.385 | 1 | 1 | 1 | 1 | 3.539217 | 22.81193 | 2.076459
35.395 | 35.395 | 1 | 1 | 1 | 1 | 3.540007 | 22.81793 | 2.058134
35.406 | 35.406 | 1 | 1 | 1 | 1 | 3.54265 | 22.82144 | 2.071629
35.416 | 35.416 | 1 | 1 | 1 | 1 | 3.538744 | 22.79848 | 2.084732
35.427 | 35.427 | 1 | 1 | 1 | 1 | 3.542269 | 22.81479 | 2.075148
35.438 | 35.438 | 1 | 1 | 1 | 1 | 3.547774 | 22.82825 | 2.071643
35.449 | 35.449 | 1 | 1 | 1 | 1 | 3.543477 | 22.81278 | 2.069612
35.459 | 35.459 | 1 | 1 | 1 | 1 | 3.546602 | 22.81418 | 2.089462
35.47 | 35.47 | 1 | 1 | 1 | 1 | 3.546793 | 22.81389 | 2.069054
35.48 | 35.48 | 1 | 1 | 1 | 1 | 3.546284 | 22.82206 | 2.088857
35.491 | 35.491 | 1 | 1 | 1 | 1 | 3.549699 | 22.81266 | 2.078176
35.502 | 35.502 | 1 | 1 | 1 | 1 | 3.549718 | 22.81787 | 2.083259
35.513 | 35.513 | 1 | 1 | 1 | 1 | 3.550953 | 22.82058 | 2.087398
35.523 | 35.523 | 1 | 1 | 1 | 1 | 3.552924 | 22.81724 | 2.076688
35.534 | 35.534 | 1 | 1 | 1 | 1 | 3.552806 | 22.81965 | 2.091851
35.544 | 35.544 | 1 | 1 | 1 | 1 | 3.55356 | 22.81654 | 2.081666
35.555 | 35.555 | 1 | 1 | 1 | 1 | 3.554577 | 22.82043 | 2.091961
35.566 | 35.566 | 1 | 1 | 1 | 1 | 3.55574 | 22.81662 | 2.093797
35.577 | 35.577 | 1 | 1 | 1 | 1 | 3.559646 | 22.82966 | 2.078142
35.587 | 35.587 | 1 | 1 | 1 | 1 | 3.559038 | 22.81759 | 2.09867
35.598 | 35.598 | 1 | 1 | 1 | 1 | 3.562608 | 22.83469 | 2.071986
35.608 | 35.608 | 1 | 1 | 1 | 1 | 3.559455 | 22.82426 | 2.104392
35.619 | 35.619 | 1 | 1 | 1 | 1 | 3.563025 | 22.8395 | 2.074785
35.63 | 35.63 | 1 | 1 | 1 | 1 | 3.559592 | 22.82163 | 2.106619
35.641 | 35.641 | 1 | 1 | 1 | 1 | 3.563507 | 22.82709 | 2.092285
35.651 | 35.651 | 1 | 1 | 1 | 1 | 3.564179 | 22.82743 | 2.09178
35.662 | 35.662 | 1 | 1 | 1 | 1 | 3.565896 | 22.82139 | 2.105417
35.672 | 35.672 | 1 | 1 | 1 | 1 | 3.567685 | 22.82839 | 2.08087
35.683 | 35.683 | 1 | 1 | 1 | 1 | 3.567713 | 22.8197 | 2.115159
35.694 | 35.694 | 1 | 1 | 1 | 1 | 3.56893 | 22.82637 | 2.08642
35.705 | 35.705 | 1 | 1 | 1 | 1 | 3.571773 | 22.82915 | 2.104716
35.715 | 35.715 | 1 | 1 | 1 | 1 | 3.571619 | 22.83201 | 2.098484
35.726 | 35.726 | 1 | 1 | 1 | 1 | 3.574625 | 22.82596 | 2.103329
35.736 | 35.736 | 1 | 1 | 1 | 1 | 3.572527 | 22.83666 | 2.11051
35.747 | 35.747 | 1 | 1 | 1 | 1 | 3.57379 | 22.82597 | 2.096133
35.758 | 35.758 | 1 | 1 | 1 | 1 | 3.575379 | 22.8318 | 2.117615
35.769 | 35.769 | 1 | 1 | 1 | 1 | 3.577723 | 22.83473 | 2.096176
35.779 | 35.779 | 1 | 1 | 1 | 1 | 3.57785 | 22.83249 | 2.115874
35.79 | 35.79 | 1 | 1 | 1 | 1 | 3.578386 | 22.83671 | 2.104411
35.8 | 35.8 | 1 | 1 | 1 | 1 | 3.581093 | 22.8322 | 2.107754
35.811 | 35.811 | 1 | 1 | 1 | 1 | 3.57884 | 22.83055 | 2.122278
35.822 | 35.822 | 1 | 1 | 1 | 1 | 3.583219 | 22.83753 | 2.09868
35.833 | 35.833 | 1 | 1 | 1 | 1 | 3.582092 | 22.83036 | 2.123361
35.843 | 35.843 | 1 | 1 | 1 | 1 | 3.582674 | 22.82847 | 2.116733
35.854 | 35.854 | 1 | 1 | 1 | 1 | 3.5837 | 22.83077 | 2.119661
35.865 | 35.865 | 1 | 1 | 1 | 1 | 3.585971 | 22.83881 | 2.113953
35.876 | 35.876 | 1 | 1 | 1 | 1 | 3.586807 | 22.8333 | 2.113767
35.886 | 35.886 | 1 | 1 | 1 | 1 | 3.585199 | 22.83403 | 2.127323
35.897 | 35.897 | 1 | 1 | 1 | 1 | 3.591421 | 22.83448 | 2.111025
35.907 | 35.907 | 1 | 1 | 1 | 1 | 3.589041 | 22.83458 | 2.131639
35.918 | 35.918 | 1 | 1 | 1 | 1 | 3.591812 | 22.83688 | 2.114549
35.929 | 35.929 | 1 | 1 | 1 | 1 | 3.591803 | 22.83413 | 2.128263
35.94 | 35.94 | 1 | 1 | 1 | 1 | 3.593229 | 22.83789 | 2.121205
35.95 | 35.95 | 1 | 1 | 1 | 1 | 3.596108 | 22.84098 | 2.116003
35.963 | 35.963 | 1 | 1 | 1 | 1 | 3.598852 | 22.84005 | 2.124019
35.974 | 35.974 | 1 | 1 | 1 | 1 | 3.596054 | 22.83777 | 2.121468
35.985 | 35.985 | 1 | 1 | 1 | 1 | 3.601977 | 22.84893 | 2.125554
35.996 | 35.996 | 1 | 1 | 1 | 1 | 3.598107 | 22.83758 | 2.120495
36.007 | 36.007 | 1 | 1 | 1 | 1 | 3.601441 | 22.84037 | 2.135978
36.017 | 36.017 | 1 | 1 | 1 | 1 | 3.601432 | 22.8358 | 2.123408
36.028 | 36.028 | 1 | 1 | 1 | 1 | 3.601304 | 22.85166 | 2.125883
36.038 | 36.038 | 1 | 1 | 1 | 1 | 3.601159 | 22.83028 | 2.149143
36.049 | 36.049 | 1 | 1 | 1 | 1 | 3.601604 | 22.83424 | 2.132735
36.06 | 36.06 | 1 | 1 | 1 | 1 | 3.605474 | 22.84906 | 2.145991
36.071 | 36.071 | 1 | 1 | 1 | 1 | 3.60432 | 22.83368 | 2.129846
36.081 | 36.081 | 1 | 1 | 1 | 1 | 3.607563 | 22.84851 | 2.14468
36.092 | 36.092 | 1 | 1 | 1 | 1 | 3.605719 | 22.83306 | 2.142439
36.102 | 36.102 | 1 | 1 | 1 | 1 | 3.606509 | 22.84659 | 2.14747
36.113 | 36.113 | 1 | 1 | 1 | 1 | 3.613295 | 22.8525 | 2.138448
36.124 | 36.124 | 1 | 1 | 1 | 1 | 3.612069 | 22.84946 | 2.134385
36.135 | 36.135 | 1 | 1 | 1 | 1 | 3.610697 | 22.84448 | 2.161441
36.145 | 36.145 | 1 | 1 | 1 | 1 | 3.613059 | 22.85329 | 2.128449
36.156 | 36.156 | 1 | 1 | 1 | 1 | 3.615112 | 22.85181 | 2.152944
36.166 | 36.166 | 1 | 1 | 1 | 1 | 3.616928 | 22.84857 | 2.139521
36.177 | 36.177 | 1 | 1 | 1 | 1 | 3.614957 | 22.84534 | 2.153678
36.188 | 36.188 | 1 | 1 | 1 | 1 | 3.619208 | 22.85231 | 2.155647
36.199 | 36.199 | 1 | 1 | 1 | 1 | 3.618037 | 22.8436 | 2.148261
36.209 | 36.209 | 1 | 1 | 1 | 1 | 3.619308 | 22.85049 | 2.160478
36.22 | 36.22 | 1 | 1 | 1 | 1 | 3.621806 | 22.85314 | 2.140594
36.23 | 36.23 | 1 | 1 | 1 | 1 | 3.622006 | 22.84802 | 2.156696
36.241 | 36.241 | 1 | 1 | 1 | 1 | 3.624023 | 22.85641 | 2.151837
36.252 | 36.252 | 1 | 1 | 1 | 1 | 3.62494 | 22.85708 | 2.147002
36.263 | 36.263 | 1 | 1 | 1 | 1 | 3.625958 | 22.85335 | 2.167549
36.273 | 36.273 | 1 | 1 | 1 | 1 | 3.627039 | 22.85272 | 2.140298
36.284 | 36.284 | 1 | 1 | 1 | 1 | 3.628092 | 22.85537 | 2.165947
36.294 | 36.294 | 1 | 1 | 1 | 1 | 3.6295 | 22.85485 | 2.147927
36.305 | 36.305 | 1 | 1 | 1 | 1 | 3.633261 | 22.8655 | 2.152109
36.316 | 36.316 | 1 | 1 | 1 | 1 | 3.633524 | 22.86394 | 2.162857
36.327 | 36.327 | 1 | 1 | 1 | 1 | 3.63516 | 22.86589 | 2.143884
36.337 | 36.337 | 1 | 1 | 1 | 1 | 3.634478 | 22.87005 | 2.168594
36.348 | 36.348 | 1 | 1 | 1 | 1 | 3.634515 | 22.85042 | 2.154331
36.358 | 36.358 | 1 | 1 | 1 | 1 | 3.633942 | 22.85753 | 2.177773
36.369 | 36.369 | 1 | 1 | 1 | 1 | 3.637149 | 22.86255 | 2.156153
36.38 | 36.38 | 1 | 1 | 1 | 1 | 3.634878 | 22.85094 | 2.180057
36.391 | 36.391 | 1 | 1 | 1 | 1 | 3.6416 | 22.87028 | 2.153468
36.401 | 36.401 | 1 | 1 | 1 | 1 | 3.640537 | 22.86196 | 2.162891
36.412 | 36.412 | 1 | 1 | 1 | 1 | 3.641736 | 22.86589 | 2.176123
36.422 | 36.422 | 1 | 1 | 1 | 1 | 3.641082 | 22.86202 | 2.164421
36.433 | 36.433 | 1 | 1 | 1 | 1 | 3.644407 | 22.86223 | 2.177563
36.444 | 36.444 | 1 | 1 | 1 | 1 | 3.646024 | 22.86719 | 2.157016
36.455 | 36.455 | 1 | 1 | 1 | 1 | 3.646178 | 22.86128 | 2.176604
36.465 | 36.465 | 1 | 1 | 1 | 1 | 3.647368 | 22.86167 | 2.17042
36.476 | 36.476 | 1 | 1 | 1 | 1 | 3.645615 | 22.85413 | 2.182789
36.486 | 36.486 | 1 | 1 | 1 | 1 | 3.650012 | 22.86712 | 2.178579
36.497 | 36.497 | 1 | 1 | 1 | 1 | 3.64933 | 22.86241 | 2.173691
36.508 | 36.508 | 1 | 1 | 1 | 1 | 3.648104 | 22.85478 | 2.186942
36.519 | 36.519 | 1 | 1 | 1 | 1 | 3.652873 | 22.86236 | 2.175975
36.529 | 36.529 | 1 | 1 | 1 | 1 | 3.654063 | 22.8753 | 2.17041
36.54 | 36.54 | 1 | 1 | 1 | 1 | 3.65479 | 22.86578 | 2.180319
36.55 | 36.55 | 1 | 1 | 1 | 1 | 3.655752 | 22.86571 | 2.179284
36.561 | 36.561 | 1 | 1 | 1 | 1 | 3.655207 | 22.86733 | 2.187214
36.572 | 36.572 | 1 | 1 | 1 | 1 | 3.657242 | 22.85641 | 2.187705
36.583 | 36.583 | 1 | 1 | 1 | 1 | 3.656852 | 22.86624 | 2.186256
36.593 | 36.593 | 1 | 1 | 1 | 1 | 3.660921 | 22.87015 | 2.186418
36.604 | 36.604 | 1 | 1 | 1 | 1 | 3.659822 | 22.86555 | 2.186771
36.615 | 36.615 | 1 | 1 | 1 | 1 | 3.660985 | 22.86401 | 2.193632
36.626 | 36.626 | 1 | 1 | 1 | 1 | 3.663719 | 22.86856 | 2.186108
36.636 | 36.636 | 1 | 1 | 1 | 1 | 3.664655 | 22.87153 | 2.191954
36.647 | 36.647 | 1 | 1 | 1 | 1 | 3.666544 | 22.87189 | 2.18472
36.657 | 36.657 | 1 | 1 | 1 | 1 | 3.66619 | 22.86992 | 2.19677
36.668 | 36.668 | 1 | 1 | 1 | 1 | 3.66738 | 22.87117 | 2.189727
36.679 | 36.679 | 1 | 1 | 1 | 1 | 3.665617 | 22.85779 | 2.205191
36.69 | 36.69 | 1 | 1 | 1 | 1 | 3.668506 | 22.8665 | 2.197766
36.7 | 36.7 | 1 | 1 | 1 | 1 | 3.670078 | 22.87093 | 2.19883
36.711 | 36.711 | 1 | 1 | 1 | 1 | 3.671722 | 22.87523 | 2.192512
36.721 | 36.721 | 1 | 1 | 1 | 1 | 3.673856 | 22.86941 | 2.194719
36.732 | 36.732 | 1 | 1 | 1 | 1 | 3.669587 | 22.8617 | 2.21087
36.743 | 36.743 | 1 | 1 | 1 | 1 | 3.676036 | 22.87675 | 2.199183
36.754 | 36.754 | 1 | 1 | 1 | 1 | 3.677236 | 22.87564 | 2.200685
36.764 | 36.764 | 1 | 1 | 1 | 1 | 3.676236 | 22.87021 | 2.200184
36.775 | 36.775 | 1 | 1 | 1 | 1 | 3.677317 | 22.86799 | 2.210183
36.785 | 36.785 | 1 | 1 | 1 | 1 | 3.680333 | 22.88332 | 2.194925
36.796 | 36.796 | 1 | 1 | 1 | 1 | 3.680987 | 22.87228 | 2.203427
36.807 | 36.807 | 1 | 1 | 1 | 1 | 3.680942 | 22.87223 | 2.204061
36.818 | 36.818 | 1 | 1 | 1 | 1 | 3.683204 | 22.88641 | 2.197957
36.828 | 36.828 | 1 | 1 | 1 | 1 | 3.68284 | 22.8766 | 2.212439
36.839 | 36.839 | 1 | 1 | 1 | 1 | 3.685011 | 22.8755 | 2.20963
36.849 | 36.849 | 1 | 1 | 1 | 1 | 3.687019 | 22.88846 | 2.201266
36.86 | 36.86 | 1 | 1 | 1 | 1 | 3.687391 | 22.87878 | 2.213116
36.871 | 36.871 | 1 | 1 | 1 | 1 | 3.683313 | 22.85447 | 2.219196
36.882 | 36.882 | 1 | 1 | 1 | 1 | 3.690698 | 22.8762 | 2.220359
36.892 | 36.892 | 1 | 1 | 1 | 1 | 3.690271 | 22.87819 | 2.205119
36.903 | 36.903 | 1 | 1 | 1 | 1 | 3.692823 | 22.87834 | 2.220798
36.913 | 36.913 | 1 | 1 | 1 | 1 | 3.692242 | 22.87519 | 2.206893
36.924 | 36.924 | 1 | 1 | 1 | 1 | 3.691724 | 22.88102 | 2.219792
36.935 | 36.935 | 1 | 1 | 1 | 1 | 3.691661 | 22.87661 | 2.215371
36.946 | 36.946 | 1 | 1 | 1 | 1 | 3.691915 | 22.88182 | 2.220826
36.956 | 36.956 | 1 | 1 | 1 | 1 | 3.699182 | 22.89199 | 2.212429
36.967 | 36.967 | 1 | 1 | 1 | 1 | 3.696884 | 22.87273 | 2.213178
36.977 | 36.977 | 1 | 1 | 1 | 1 | 3.699454 | 22.88542 | 2.226486
36.988 | 36.988 | 1 | 1 | 1 | 1 | 3.697647 | 22.87863 | 2.21551
36.999 | 36.999 | 1 | 1 | 1 | 1 | 3.70218 | 22.88265 | 2.233491
37.01 | 37.01 | 1 | 1 | 1 | 1 | 3.700635 | 22.87875 | 2.216497
37.02 | 37.02 | 1 | 1 | 1 | 1 | 3.703033 | 22.88288 | 2.227979
37.031 | 37.031 | 1 | 1 | 1 | 1 | 3.70297 | 22.88556 | 2.225924
37.041 | 37.041 | 1 | 1 | 1 | 1 | 3.70505 | 22.88636 | 2.224112
37.052 | 37.052 | 1 | 1 | 1 | 1 | 3.705904 | 22.88144 | 2.236691
37.063 | 37.063 | 1 | 1 | 1 | 1 | 3.704841 | 22.88147 | 2.222958
37.074 | 37.074 | 1 | 1 | 1 | 1 | 3.70872 | 22.88599 | 2.235689
37.084 | 37.084 | 1 | 1 | 1 | 1 | 3.711636 | 22.89177 | 2.21376
37.095 | 37.095 | 1 | 1 | 1 | 1 | 3.709447 | 22.88244 | 2.241779
37.105 | 37.105 | 1 | 1 | 1 | 1 | 3.710409 | 22.88693 | 2.230807
37.116 | 37.116 | 1 | 1 | 1 | 1 | 3.710755 | 22.88216 | 2.233853
37.127 | 37.127 | 1 | 1 | 1 | 1 | 3.716641 | 22.89299 | 2.225495
37.138 | 37.138 | 1 | 1 | 1 | 1 | 3.715533 | 22.89181 | 2.227831
37.148 | 37.148 | 1 | 1 | 1 | 1 | 3.718948 | 22.89184 | 2.236099
37.159 | 37.159 | 1 | 1 | 1 | 1 | 3.715932 | 22.89037 | 2.227316
37.169 | 37.169 | 1 | 1 | 1 | 1 | 3.717131 | 22.88713 | 2.247892
37.18 | 37.18 | 1 | 1 | 1 | 1 | 3.718703 | 22.88468 | 2.233391
37.191 | 37.191 | 1 | 1 | 1 | 1 | 3.718558 | 22.88414 | 2.246628
37.202 | 37.202 | 1 | 1 | 1 | 1 | 3.718975 | 22.88021 | 2.250214
37.212 | 37.212 | 1 | 1 | 1 | 1 | 3.719366 | 22.88972 | 2.23968
37.223 | 37.223 | 1 | 1 | 1 | 1 | 3.723336 | 22.89135 | 2.252202
37.233 | 37.233 | 1 | 1 | 1 | 1 | 3.724607 | 22.88686 | 2.240057
37.244 | 37.244 | 1 | 1 | 1 | 1 | 3.727687 | 22.89835 | 2.249155
37.255 | 37.255 | 1 | 1 | 1 | 1 | 3.727968 | 22.89325 | 2.238937
37.266 | 37.266 | 1 | 1 | 1 | 1 | 3.727696 | 22.8925 | 2.248674
37.276 | 37.276 | 1 | 1 | 1 | 1 | 3.729476 | 22.89618 | 2.244311
37.287 | 37.287 | 1 | 1 | 1 | 1 | 3.730339 | 22.89338 | 2.249179
37.297 | 37.297 | 1 | 1 | 1 | 1 | 3.73003 | 22.8927 | 2.259517
37.308 | 37.308 | 1 | 1 | 1 | 1 | 3.729513 | 22.89146 | 2.247853
37.319 | 37.319 | 1 | 1 | 1 | 1 | 3.735617 | 22.89921 | 2.251516
37.33 | 37.33 | 1 | 1 | 1 | 1 | 3.735281 | 22.90131 | 2.240911
37.34 | 37.34 | 1 | 1 | 1 | 1 | 3.734836 | 22.89046 | 2.257066
37.351 | 37.351 | 1 | 1 | 1 | 1 | 3.736335 | 22.89577 | 2.25523
37.361 | 37.361 | 1 | 1 | 1 | 1 | 3.735871 | 22.89089 | 2.257695
37.372 | 37.372 | 1 | 1 | 1 | 1 | 3.734136 | 22.88408 | 2.273388
37.383 | 37.383 | 1 | 1 | 1 | 1 | 3.740068 | 22.89191 | 2.253318
37.394 | 37.394 | 1 | 1 | 1 | 1 | 3.740904 | 22.89815 | 2.259145
37.404 | 37.404 | 1 | 1 | 1 | 1 | 3.743338 | 22.9027 | 2.249022
37.415 | 37.415 | 1 | 1 | 1 | 1 | 3.742293 | 22.89754 | 2.25605
37.425 | 37.425 | 1 | 1 | 1 | 1 | 3.742393 | 22.89735 | 2.263971
37.436 | 37.436 | 1 | 1 | 1 | 1 | 3.74441 | 22.89602 | 2.258067
37.447 | 37.447 | 1 | 1 | 1 | 1 | 3.744165 | 22.89174 | 2.274704
37.458 | 37.458 | 1 | 1 | 1 | 1 | 3.745355 | 22.89608 | 2.262402
37.468 | 37.468 | 1 | 1 | 1 | 1 | 3.744919 | 22.90341 | 2.273312
37.479 | 37.479 | 1 | 1 | 1 | 1 | 3.748298 | 22.8933 | 2.264123
37.489 | 37.489 | 1 | 1 | 1 | 1 | 3.749451 | 22.89556 | 2.267699
37.5 | 37.5 | 1 | 1 | 1 | 1 | 3.749424 | 22.88672 | 2.282577
37.511 | 37.511 | 1 | 1 | 1 | 1 | 3.749624 | 22.89113 | 2.278156
37.522 | 37.522 | 1 | 1 | 1 | 1 | 3.753412 | 22.9043 | 2.272978
37.532 | 37.532 | 1 | 1 | 1 | 1 | 3.753385 | 22.90529 | 2.269917
37.543 | 37.543 | 1 | 1 | 1 | 1 | 3.753121 | 22.90235 | 2.27715
37.554 | 37.554 | 1 | 1 | 1 | 1 | 3.755965 | 22.89711 | 2.272811
37.565 | 37.565 | 1 | 1 | 1 | 1 | 3.759362 | 22.90897 | 2.274313
37.575 | 37.575 | 1 | 1 | 1 | 1 | 3.760125 | 22.91487 | 2.269817
37.586 | 37.586 | 1 | 1 | 1 | 1 | 3.760407 | 22.90286 | 2.274838
37.596 | 37.596 | 1 | 1 | 1 | 1 | 3.759244 | 22.90857 | 2.272992
37.607 | 37.607 | 1 | 1 | 1 | 1 | 3.760724 | 22.90305 | 2.28189
37.618 | 37.618 | 1 | 1 | 1 | 1 | 3.762369 | 22.89779 | 2.286444
37.629 | 37.629 | 1 | 1 | 1 | 1 | 3.76226 | 22.908 | 2.290425
37.639 | 37.639 | 1 | 1 | 1 | 1 | 3.763604 | 22.90127 | 2.2751
37.65 | 37.65 | 1 | 1 | 1 | 1 | 3.765748 | 22.90723 | 2.29362
37.66 | 37.66 | 1 | 1 | 1 | 1 | 3.765448 | 22.90071 | 2.276507
37.671 | 37.671 | 1 | 1 | 1 | 1 | 3.767828 | 22.90573 | 2.294574
37.682 | 37.682 | 1 | 1 | 1 | 1 | 3.765657 | 22.89464 | 2.294579
37.693 | 37.693 | 1 | 1 | 1 | 1 | 3.767001 | 22.89634 | 2.297473
37.703 | 37.703 | 1 | 1 | 1 | 1 | 3.770971 | 22.9113 | 2.29331
37.714 | 37.714 | 1 | 1 | 1 | 1 | 3.770571 | 22.89851 | 2.287932
37.724 | 37.724 | 1 | 1 | 1 | 1 | 3.770608 | 22.91161 | 2.301874
37.735 | 37.735 | 1 | 1 | 1 | 1 | 3.774141 | 22.90242 | 2.28765
37.746 | 37.746 | 1 | 1 | 1 | 1 | 3.773496 | 22.90508 | 2.301779
37.757 | 37.757 | 1 | 1 | 1 | 1 | 3.774505 | 22.91211 | 2.288981
37.767 | 37.767 | 1 | 1 | 1 | 1 | 3.777784 | 22.90528 | 2.302051
37.778 | 37.778 | 1 | 1 | 1 | 1 | 3.777993 | 22.90688 | 2.292113
37.788 | 37.788 | 1 | 1 | 1 | 1 | 3.777511 | 22.90707 | 2.304211
37.799 | 37.799 | 1 | 1 | 1 | 1 | 3.78079 | 22.91653 | 2.29425
37.81 | 37.81 | 1 | 1 | 1 | 1 | 3.777429 | 22.89301 | 2.311034
37.821 | 37.821 | 1 | 1 | 1 | 1 | 3.782344 | 22.91148 | 2.299194
37.831 | 37.831 | 1 | 1 | 1 | 1 | 3.781517 | 22.89882 | 2.309337
37.842 | 37.842 | 1 | 1 | 1 | 1 | 3.784642 | 22.90953 | 2.308765
37.852 | 37.852 | 1 | 1 | 1 | 1 | 3.786041 | 22.91199 | 2.299347
37.863 | 37.863 | 1 | 1 | 1 | 1 | 3.78783 | 22.91348 | 2.307143
37.874 | 37.874 | 1 | 1 | 1 | 1 | 3.785968 | 22.90996 | 2.304034
37.885 | 37.885 | 1 | 1 | 1 | 1 | 3.788257 | 22.91021 | 2.305856
37.895 | 37.895 | 1 | 1 | 1 | 1 | 3.787921 | 22.9082 | 2.314439
37.906 | 37.906 | 1 | 1 | 1 | 1 | 3.788439 | 22.90066 | 2.312427
37.916 | 37.916 | 1 | 1 | 1 | 1 | 3.790092 | 22.909 | 2.317681
37.927 | 37.927 | 1 | 1 | 1 | 1 | 3.792817 | 22.91354 | 2.311697
37.938 | 37.938 | 1 | 1 | 1 | 1 | 3.795052 | 22.91744 | 2.316804
37.949 | 37.949 | 1 | 1 | 1 | 1 | 3.796369 | 22.91291 | 2.307334
37.961 | 37.961 | 1 | 1 | 1 | 1 | 3.79428 | 22.91672 | 2.31771
37.971 | 37.971 | 1 | 1 | 1 | 1 | 3.797723 | 22.9161 | 2.319484
37.982 | 37.982 | 1 | 1 | 1 | 1 | 3.800075 | 22.92352 | 2.300701
37.993 | 37.993 | 1 | 1 | 1 | 1 | 3.798277 | 22.91546 | 2.33026
38.004 | 38.004 | 1 | 1 | 1 | 1 | 3.801674 | 22.92684 | 2.30731
38.014 | 38.014 | 1 | 1 | 1 | 1 | 3.8028 | 22.92014 | 2.329731
38.025 | 38.025 | 1 | 1 | 1 | 1 | 3.803872 | 22.92715 | 2.308455
38.035 | 38.035 | 1 | 1 | 1 | 1 | 3.800766 | 22.91083 | 2.335177
38.046 | 38.046 | 1 | 1 | 1 | 1 | 3.806815 | 22.91914 | 2.323966
38.057 | 38.057 | 1 | 1 | 1 | 1 | 3.806189 | 22.91876 | 2.312298
38.068 | 38.068 | 1 | 1 | 1 | 1 | 3.805825 | 22.9141 | 2.340107
38.078 | 38.078 | 1 | 1 | 1 | 1 | 3.805625 | 22.91733 | 2.315102
38.089 | 38.089 | 1 | 1 | 1 | 1 | 3.808732 | 22.91719 | 2.340541
38.099 | 38.099 | 1 | 1 | 1 | 1 | 3.809232 | 22.91445 | 2.319446
38.11 | 38.11 | 1 | 1 | 1 | 1 | 3.812039 | 22.92758 | 2.320814
38.121 | 38.121 | 1 | 1 | 1 | 1 | 3.811221 | 22.92632 | 2.336235
38.132 | 38.132 | 1 | 1 | 1 | 1 | 3.812075 | 22.92316 | 2.320085
38.142 | 38.142 | 1 | 1 | 1 | 1 | 3.813501 | 22.92316 | 2.345681
38.153 | 38.153 | 1 | 1 | 1 | 1 | 3.817225 | 22.93007 | 2.307301
38.163 | 38.163 | 1 | 1 | 1 | 1 | 3.815345 | 22.9292 | 2.34777
38.174 | 38.174 | 1 | 1 | 1 | 1 | 3.816817 | 22.92637 | 2.321882
38.185 | 38.185 | 1 | 1 | 1 | 1 | 3.817253 | 22.92023 | 2.341609
38.196 | 38.196 | 1 | 1 | 1 | 1 | 3.818343 | 22.92434 | 2.33933
38.206 | 38.206 | 1 | 1 | 1 | 1 | 3.823739 | 22.93091 | 2.316752
38.217 | 38.217 | 1 | 1 | 1 | 1 | 3.822294 | 22.93146 | 2.350702
38.227 | 38.227 | 1 | 1 | 1 | 1 | 3.823493 | 22.92765 | 2.322803
38.238 | 38.238 | 1 | 1 | 1 | 1 | 3.822212 | 22.92325 | 2.356968
38.249 | 38.249 | 1 | 1 | 1 | 1 | 3.82541 | 22.92775 | 2.330165
38.26 | 38.26 | 1 | 1 | 1 | 1 | 3.82551 | 22.92604 | 2.346592
38.27 | 38.27 | 1 | 1 | 1 | 1 | 3.827999 | 22.92684 | 2.343712
38.281 | 38.281 | 1 | 1 | 1 | 1 | 3.828671 | 22.9305 | 2.337494
38.291 | 38.291 | 1 | 1 | 1 | 1 | 3.830406 | 22.93313 | 2.351952
38.302 | 38.302 | 1 | 1 | 1 | 1 | 3.833522 | 22.93606 | 2.325583
38.313 | 38.313 | 1 | 1 | 1 | 1 | 3.829661 | 22.92664 | 2.359328
38.324 | 38.324 | 1 | 1 | 1 | 1 | 3.832577 | 22.93254 | 2.341671
38.334 | 38.334 | 1 | 1 | 1 | 1 | 3.833167 | 22.9295 | 2.347479
38.345 | 38.345 | 1 | 1 | 1 | 1 | 3.837291 | 22.93977 | 2.348843
38.355 | 38.355 | 1 | 1 | 1 | 1 | 3.835647 | 22.92662 | 2.336083
38.366 | 38.366 | 1 | 1 | 1 | 1 | 3.836292 | 22.93117 | 2.368007
38.377 | 38.377 | 1 | 1 | 1 | 1 | 3.836483 | 22.92891 | 2.342415
38.388 | 38.388 | 1 | 1 | 1 | 1 | 3.835738 | 22.92777 | 2.373343
38.398 | 38.398 | 1 | 1 | 1 | 1 | 3.841116 | 22.93673 | 2.34479
38.409 | 38.409 | 1 | 1 | 1 | 1 | 3.839308 | 22.93295 | 2.356882
38.419 | 38.419 | 1 | 1 | 1 | 1 | 3.842387 | 22.93714 | 2.364106
38.43 | 38.43 | 1 | 1 | 1 | 1 | 3.841815 | 22.93282 | 2.346959
38.441 | 38.441 | 1 | 1 | 1 | 1 | 3.844168 | 22.93226 | 2.37061
38.452 | 38.452 | 1 | 1 | 1 | 1 | 3.845994 | 22.94031 | 2.348838
38.462 | 38.462 | 1 | 1 | 1 | 1 | 3.843677 | 22.92241 | 2.379069
38.473 | 38.473 | 1 | 1 | 1 | 1 | 3.846294 | 22.93425 | 2.356634
38.483 | 38.483 | 1 | 1 | 1 | 1 | 3.847892 | 22.93971 | 2.357602
38.494 | 38.494 | 1 | 1 | 1 | 1 | 3.847592 | 22.92672 | 2.380119
38.505 | 38.505 | 1 | 1 | 1 | 1 | 3.85138 | 22.93774 | 2.35692
38.516 | 38.516 | 1 | 1 | 1 | 1 | 3.850972 | 22.93615 | 2.374954
38.526 | 38.526 | 1 | 1 | 1 | 1 | 3.853224 | 22.93729 | 2.360835
38.537 | 38.537 | 1 | 1 | 1 | 1 | 3.854251 | 22.94375 | 2.367797
38.547 | 38.547 | 1 | 1 | 1 | 1 | 3.855078 | 22.93338 | 2.368555
38.558 | 38.558 | 1 | 1 | 1 | 1 | 3.859783 | 22.94906 | 2.353511
38.569 | 38.569 | 1 | 1 | 1 | 1 | 3.857058 | 22.94035 | 2.37927
38.58 | 38.58 | 1 | 1 | 1 | 1 | 3.857058 | 22.93829 | 2.366038
38.59 | 38.59 | 1 | 1 | 1 | 1 | 3.855405 | 22.93515 | 2.393518
38.601 | 38.601 | 1 | 1 | 1 | 1 | 3.861872 | 22.93514 | 2.360492
38.611 | 38.611 | 1 | 1 | 1 | 1 | 3.861145 | 22.93718 | 2.377949
38.622 | 38.622 | 1 | 1 | 1 | 1 | 3.862681 | 22.94332 | 2.374602
38.633 | 38.633 | 1 | 1 | 1 | 1 | 3.859792 | 22.92705 | 2.382517
38.644 | 38.644 | 1 | 1 | 1 | 1 | 3.861482 | 22.93085 | 2.386637
38.654 | 38.654 | 1 | 1 | 1 | 1 | 3.86447 | 22.94042 | 2.375755
38.665 | 38.665 | 1 | 1 | 1 | 1 | 3.863816 | 22.93566 | 2.393112
38.675 | 38.675 | 1 | 1 | 1 | 1 | 3.864888 | 22.9337 | 2.387085
38.686 | 38.686 | 1 | 1 | 1 | 1 | 3.866205 | 22.93444 | 2.38586
38.697 | 38.697 | 1 | 1 | 1 | 1 | 3.867904 | 22.94248 | 2.387362
38.708 | 38.708 | 1 | 1 | 1 | 1 | 3.870711 | 22.94213 | 2.379418
38.718 | 38.718 | 1 | 1 | 1 | 1 | 3.869939 | 22.94374 | 2.3908
38.729 | 38.729 | 1 | 1 | 1 | 1 | 3.871755 | 22.94034 | 2.381206
38.739 | 38.739 | 1 | 1 | 1 | 1 | 3.873045 | 22.94592 | 2.392831
38.75 | 38.75 | 1 | 1 | 1 | 1 | 3.873763 | 22.93658 | 2.392564
38.761 | 38.761 | 1 | 1 | 1 | 1 | 3.876143 | 22.94203 | 2.390447
38.772 | 38.772 | 1 | 1 | 1 | 1 | 3.879704 | 22.95084 | 2.3806
38.782 | 38.782 | 1 | 1 | 1 | 1 | 3.878159 | 22.95105 | 2.38884
38.793 | 38.793 | 1 | 1 | 1 | 1 | 3.880421 | 22.95371 | 2.391653
38.804 | 38.804 | 1 | 1 | 1 | 1 | 3.881638 | 22.9478 | 2.38513
38.815 | 38.815 | 1 | 1 | 1 | 1 | 3.883201 | 22.95511 | 2.393727
38.825 | 38.825 | 1 | 1 | 1 | 1 | 3.884791 | 22.96507 | 2.375994
38.836 | 38.836 | 1 | 1 | 1 | 1 | 3.881766 | 22.93806 | 2.406135
38.846 | 38.846 | 1 | 1 | 1 | 1 | 3.884282 | 22.94856 | 2.39223
38.857 | 38.857 | 1 | 1 | 1 | 1 | 3.884836 | 22.94583 | 2.404366
38.868 | 38.868 | 1 | 1 | 1 | 1 | 3.885463 | 22.95102 | 2.401791
38.879 | 38.879 | 1 | 1 | 1 | 1 | 3.887152 | 22.95247 | 2.392564
38.889 | 38.889 | 1 | 1 | 1 | 1 | 3.888651 | 22.94809 | 2.407098
38.9 | 38.9 | 1 | 1 | 1 | 1 | 3.889024 | 22.9544 | 2.389083
38.91 | 38.91 | 1 | 1 | 1 | 1 | 3.888215 | 22.939 | 2.420802
38.921 | 38.921 | 1 | 1 | 1 | 1 | 3.891249 | 22.9579 | 2.393575
38.932 | 38.932 | 1 | 1 | 1 | 1 | 3.892521 | 22.94779 | 2.405529
38.943 | 38.943 | 1 | 1 | 1 | 1 | 3.893847 | 22.95661 | 2.406416
38.953 | 38.953 | 1 | 1 | 1 | 1 | 3.892757 | 22.94109 | 2.402992
38.964 | 38.964 | 1 | 1 | 1 | 1 | 3.8962 | 22.9483 | 2.420001
38.974 | 38.974 | 1 | 1 | 1 | 1 | 3.896854 | 22.95794 | 2.398601
38.985 | 38.985 | 1 | 1 | 1 | 1 | 3.898552 | 22.9551 | 2.419882
38.996 | 38.996 | 1 | 1 | 1 | 1 | 3.900151 | 22.96119 | 2.394962
39.007 | 39.007 | 1 | 1 | 1 | 1 | 3.901232 | 22.95338 | 2.417441
39.017 | 39.017 | 1 | 1 | 1 | 1 | 3.901441 | 22.94799 | 2.415166
39.028 | 39.028 | 1 | 1 | 1 | 1 | 3.901014 | 22.95623 | 2.410183
39.038 | 39.038 | 1 | 1 | 1 | 1 | 3.89907 | 22.94874 | 2.435708
39.049 | 39.049 | 1 | 1 | 1 | 1 | 3.904312 | 22.96135 | 2.405501
39.06 | 39.06 | 1 | 1 | 1 | 1 | 3.905738 | 22.96175 | 2.426062
39.071 | 39.071 | 1 | 1 | 1 | 1 | 3.906056 | 22.95235 | 2.410312
39.081 | 39.081 | 1 | 1 | 1 | 1 | 3.909907 | 22.96009 | 2.424145
39.092 | 39.092 | 1 | 1 | 1 | 1 | 3.912605 | 22.96758 | 2.407065
39.102 | 39.102 | 1 | 1 | 1 | 1 | 3.909753 | 22.95837 | 2.415061
39.113 | 39.113 | 1 | 1 | 1 | 1 | 3.912124 | 22.96541 | 2.422633
39.124 | 39.124 | 1 | 1 | 1 | 1 | 3.912705 | 22.96557 | 2.411404
39.135 | 39.135 | 1 | 1 | 1 | 1 | 3.913395 | 22.97018 | 2.430358
39.145 | 39.145 | 1 | 1 | 1 | 1 | 3.913477 | 22.95748 | 2.425962
39.156 | 39.156 | 1 | 1 | 1 | 1 | 3.913922 | 22.9563 | 2.431169
39.166 | 39.166 | 1 | 1 | 1 | 1 | 3.919645 | 22.98046 | 2.426062
39.177 | 39.177 | 1 | 1 | 1 | 1 | 3.916384 | 22.96883 | 2.416792
39.188 | 39.188 | 1 | 1 | 1 | 1 | 3.920953 | 22.96485 | 2.434592
39.199 | 39.199 | 1 | 1 | 1 | 1 | 3.920599 | 22.96585 | 2.414169
39.209 | 39.209 | 1 | 1 | 1 | 1 | 3.918092 | 22.95562 | 2.444191
39.22 | 39.22 | 1 | 1 | 1 | 1 | 3.920199 | 22.96503 | 2.438092
39.23 | 39.23 | 1 | 1 | 1 | 1 | 3.923615 | 22.96593 | 2.424402
39.241 | 39.241 | 1 | 1 | 1 | 1 | 3.924241 | 22.9699 | 2.445975
39.252 | 39.252 | 1 | 1 | 1 | 1 | 3.924814 | 22.9688 | 2.426186
39.263 | 39.263 | 1 | 1 | 1 | 1 | 3.924814 | 22.96253 | 2.450805
39.273 | 39.273 | 1 | 1 | 1 | 1 | 3.926149 | 22.96643 | 2.423468
39.284 | 39.284 | 1 | 1 | 1 | 1 | 3.927947 | 22.96845 | 2.444964
39.294 | 39.294 | 1 | 1 | 1 | 1 | 3.927729 | 22.95809 | 2.441068
39.305 | 39.305 | 1 | 1 | 1 | 1 | 3.930709 | 22.97158 | 2.438874
39.316 | 39.316 | 1 | 1 | 1 | 1 | 3.934987 | 22.98235 | 2.440548
39.327 | 39.327 | 1 | 1 | 1 | 1 | 3.930046 | 22.96515 | 2.435622
39.337 | 39.337 | 1 | 1 | 1 | 1 | 3.936087 | 22.97949 | 2.450609
39.348 | 39.348 | 1 | 1 | 1 | 1 | 3.934433 | 22.96771 | 2.437759
39.358 | 39.358 | 1 | 1 | 1 | 1 | 3.93338 | 22.96401 | 2.461038
39.369 | 39.369 | 1 | 1 | 1 | 1 | 3.935705 | 22.97237 | 2.446261
39.38 | 39.38 | 1 | 1 | 1 | 1 | 3.936205 | 22.96969 | 2.442975
39.391 | 39.391 | 1 | 1 | 1 | 1 | 3.938957 | 22.97586 | 2.457977
39.401 | 39.401 | 1 | 1 | 1 | 1 | 3.942345 | 22.98275 | 2.427931
39.412 | 39.412 | 1 | 1 | 1 | 1 | 3.940856 | 22.97542 | 2.463818
39.422 | 39.422 | 1 | 1 | 1 | 1 | 3.939284 | 22.96286 | 2.452235
39.433 | 39.433 | 1 | 1 | 1 | 1 | 3.94616 | 22.98861 | 2.451677
39.444 | 39.444 | 1 | 1 | 1 | 1 | 3.946778 | 22.98298 | 2.444091
39.455 | 39.455 | 1 | 1 | 1 | 1 | 3.944916 | 22.97268 | 2.450772
39.465 | 39.465 | 1 | 1 | 1 | 1 | 3.945406 | 22.96742 | 2.471185
39.476 | 39.476 | 1 | 1 | 1 | 1 | 3.949458 | 22.98638 | 2.432971
39.486 | 39.486 | 1 | 1 | 1 | 1 | 3.948568 | 22.97449 | 2.473016
39.497 | 39.497 | 1 | 1 | 1 | 1 | 3.949358 | 22.97864 | 2.44442
39.508 | 39.508 | 1 | 1 | 1 | 1 | 3.950321 | 22.97448 | 2.47004
39.519 | 39.519 | 1 | 1 | 1 | 1 | 3.949821 | 22.96144 | 2.464638
39.529 | 39.529 | 1 | 1 | 1 | 1 | 3.951702 | 22.97902 | 2.460351
39.54 | 39.54 | 1 | 1 | 1 | 1 | 3.954999 | 22.97968 | 2.471285
39.55 | 39.55 | 1 | 1 | 1 | 1 | 3.955035 | 22.9849 | 2.444663
39.561 | 39.561 | 1 | 1 | 1 | 1 | 3.958578 | 22.98216 | 2.47519
39.572 | 39.572 | 1 | 1 | 1 | 1 | 3.95628 | 22.9812 | 2.448034
39.583 | 39.583 | 1 | 1 | 1 | 1 | 3.957906 | 22.97983 | 2.477122
39.593 | 39.593 | 1 | 1 | 1 | 1 | 3.960531 | 22.9807 | 2.454801
39.604 | 39.604 | 1 | 1 | 1 | 1 | 3.958769 | 22.97462 | 2.476878
39.614 | 39.614 | 1 | 1 | 1 | 1 | 3.963338 | 22.98105 | 2.475028
39.625 | 39.625 | 1 | 1 | 1 | 1 | 3.960976 | 22.96784 | 2.467294
39.636 | 39.636 | 1 | 1 | 1 | 1 | 3.963411 | 22.97717 | 2.488442
39.647 | 39.647 | 1 | 1 | 1 | 1 | 3.964664 | 22.98244 | 2.457328
39.657 | 39.657 | 1 | 1 | 1 | 1 | 3.96233 | 22.97716 | 2.495003
39.668 | 39.668 | 1 | 1 | 1 | 1 | 3.966735 | 22.98226 | 2.465162
39.678 | 39.678 | 1 | 1 | 1 | 1 | 3.968525 | 22.98028 | 2.479596
39.689 | 39.689 | 1 | 1 | 1 | 1 | 3.970132 | 22.98501 | 2.480703
39.7 | 39.7 | 1 | 1 | 1 | 1 | 3.967616 | 22.9777 | 2.468558
39.711 | 39.711 | 1 | 1 | 1 | 1 | 3.96897 | 22.97721 | 2.509284
39.721 | 39.721 | 1 | 1 | 1 | 1 | 3.973294 | 22.98048 | 2.460532
39.732 | 39.732 | 1 | 1 | 1 | 1 | 3.975946 | 22.9913 | 2.489648
39.743 | 39.743 | 1 | 1 | 1 | 1 | 3.976082 | 22.99119 | 2.460017
39.754 | 39.754 | 1 | 1 | 1 | 1 | 3.977027 | 22.99027 | 2.482066
39.764 | 39.764 | 1 | 1 | 1 | 1 | 3.976037 | 22.98881 | 2.491036
39.775 | 39.775 | 1 | 1 | 1 | 1 | 3.977926 | 22.98001 | 2.470813
39.785 | 39.785 | 1 | 1 | 1 | 1 | 3.978399 | 22.98872 | 2.510595
39.796 | 39.796 | 1 | 1 | 1 | 1 | 3.980379 | 22.98506 | 2.45595
39.807 | 39.807 | 1 | 1 | 1 | 1 | 3.981469 | 22.98695 | 2.515154
39.818 | 39.818 | 1 | 1 | 1 | 1 | 3.979489 | 22.98753 | 2.470937
39.828 | 39.828 | 1 | 1 | 1 | 1 | 3.98017 | 22.98182 | 2.508788
39.839 | 39.839 | 1 | 1 | 1 | 1 | 3.983949 | 22.99292 | 2.492681
39.849 | 39.849 | 1 | 1 | 1 | 1 | 3.984994 | 22.99027 | 2.478457
39.86 | 39.86 | 1 | 1 | 1 | 1 | 3.988645 | 23.00124 | 2.501307
39.871 | 39.871 | 1 | 1 | 1 | 1 | 3.986947 | 22.98496 | 2.470036
39.882 | 39.882 | 1 | 1 | 1 | 1 | 3.992279 | 22.9996 | 2.507234
39.892 | 39.892 | 1 | 1 | 1 | 1 | 3.989853 | 22.98893 | 2.479978
39.903 | 39.903 | 1 | 1 | 1 | 1 | 3.991443 | 22.99103 | 2.506066
39.913 | 39.913 | 1 | 1 | 1 | 1 | 3.988645 | 22.9776 | 2.503567
39.924 | 39.924 | 1 | 1 | 1 | 1 | 3.991543 | 22.98878 | 2.492633
39.935 | 39.935 | 1 | 1 | 1 | 1 | 3.994277 | 22.98566 | 2.515631
39.946 | 39.946 | 1 | 1 | 1 | 1 | 3.995222 | 22.99331 | 2.48569
39.956 | 39.956 | 1 | 1 | 1 | 1 | 3.997129 | 22.98899 | 2.514215
39.967 | 39.967 | 1 | 1 | 1 | 1 | 3.997838 | 22.9898 | 2.48857
39.977 | 39.977 | 1 | 1 | 1 | 1 | 3.995503 | 22.98927 | 2.502837
39.988 | 39.988 | 1 | 1 | 1 | 1 | 3.998828 | 22.99581 | 2.510576
39.999 | 39.999 | 1 | 1 | 1 | 1 | 4.000899 | 22.99415 | 2.496886
40.01 | 40.01 | 1 | 1 | 1 | 1 | 3.997856 | 22.98353 | 2.535558
40.02 | 40.02 | 1 | 1 | 1 | 1 | 4.000899 | 22.98616 | 2.494564
40.031 | 40.031 | 1 | 1 | 1 | 1 | 4.004932 | 22.9913 | 2.526622
40.041 | 40.041 | 1 | 1 | 1 | 1 | 4.004633 | 22.99726 | 2.49722
40.052 | 40.052 | 1 | 1 | 1 | 1 | 4.008466 | 23.00522 | 2.505217
40.063 | 40.063 | 1 | 1 | 1 | 1 | 4.008312 | 22.99321 | 2.514019
40.074 | 40.074 | 1 | 1 | 1 | 1 | 4.008802 | 22.99947 | 2.504282
40.084 | 40.084 | 1 | 1 | 1 | 1 | 4.007485 | 22.99612 | 2.527504
40.095 | 40.095 | 1 | 1 | 1 | 1 | 4.012554 | 23.00887 | 2.493158
40.105 | 40.105 | 1 | 1 | 1 | 1 | 4.010056 | 22.99467 | 2.526164
40.116 | 40.116 | 1 | 1 | 1 | 1 | 4.011155 | 22.99936 | 2.512274
40.127 | 40.127 | 1 | 1 | 1 | 1 | 4.00942 | 22.98775 | 2.526193
40.138 | 40.138 | 1 | 1 | 1 | 1 | 4.012799 | 22.99477 | 2.525859
40.148 | 40.148 | 1 | 1 | 1 | 1 | 4.016124 | 22.99654 | 2.506538
40.159 | 40.159 | 1 | 1 | 1 | 1 | 4.017023 | 23.00217 | 2.537117
40.169 | 40.169 | 1 | 1 | 1 | 1 | 4.017913 | 22.99887 | 2.506323
40.18 | 40.18 | 1 | 1 | 1 | 1 | 4.020665 | 23.00904 | 2.522001
40.191 | 40.191 | 1 | 1 | 1 | 1 | 4.023282 | 23.01145 | 2.501507
40.202 | 40.202 | 1 | 1 | 1 | 1 | 4.021183 | 22.99849 | 2.530031
40.212 | 40.212 | 1 | 1 | 1 | 1 | 4.021374 | 23.00102 | 2.532644
40.223 | 40.223 | 1 | 1 | 1 | 1 | 4.020865 | 22.99093 | 2.53036
40.233 | 40.233 | 1 | 1 | 1 | 1 | 4.026297 | 23.00513 | 2.531858
40.244 | 40.244 | 1 | 1 | 1 | 1 | 4.024808 | 23.00147 | 2.512574
40.255 | 40.255 | 1 | 1 | 1 | 1 | 4.023709 | 22.99376 | 2.549358
40.266 | 40.266 | 1 | 1 | 1 | 1 | 4.028432 | 23.00731 | 2.521491
40.276 | 40.276 | 1 | 1 | 1 | 1 | 4.032474 | 23.02052 | 2.524963
40.287 | 40.287 | 1 | 1 | 1 | 1 | 4.029422 | 23.0042 | 2.535863
40.297 | 40.297 | 1 | 1 | 1 | 1 | 4.030558 | 23.00018 | 2.527805
40.308 | 40.308 | 1 | 1 | 1 | 1 | 4.03192 | 22.99831 | 2.544298
40.319 | 40.319 | 1 | 1 | 1 | 1 | 4.032402 | 22.99432 | 2.530756
40.33 | 40.33 | 1 | 1 | 1 | 1 | 4.030921 | 22.99314 | 2.561217
40.34 | 40.34 | 1 | 1 | 1 | 1 | 4.034591 | 23.0039 | 2.524667
40.351 | 40.351 | 1 | 1 | 1 | 1 | 4.034173 | 23.0015 | 2.548232
40.361 | 40.361 | 1 | 1 | 1 | 1 | 4.037153 | 23.01012 | 2.532878
40.372 | 40.372 | 1 | 1 | 1 | 1 | 4.038506 | 23.00925 | 2.537384
40.383 | 40.383 | 1 | 1 | 1 | 1 | 4.037598 | 23.00494 | 2.550788
40.394 | 40.394 | 1 | 1 | 1 | 1 | 4.043311 | 23.01224 | 2.524905
40.404 | 40.404 | 1 | 1 | 1 | 1 | 4.040641 | 22.99905 | 2.559757
40.415 | 40.415 | 1 | 1 | 1 | 1 | 4.039414 | 23.00544 | 2.536869
40.425 | 40.425 | 1 | 1 | 1 | 1 | 4.045064 | 23.00891 | 2.549296
40.436 | 40.436 | 1 | 1 | 1 | 1 | 4.042576 | 23.00495 | 2.550283
40.447 | 40.447 | 1 | 1 | 1 | 1 | 4.044928 | 23.00687 | 2.546644
40.458 | 40.458 | 1 | 1 | 1 | 1 | 4.042812 | 22.99196 | 2.569452
40.468 | 40.468 | 1 | 1 | 1 | 1 | 4.04679 | 23.01258 | 2.537961
40.479 | 40.479 | 1 | 1 | 1 | 1 | 4.052513 | 23.01981 | 2.551475
40.489 | 40.489 | 1 | 1 | 1 | 1 | 4.049261 | 23.0096 | 2.540441
40.5 | 40.5 | 1 | 1 | 1 | 1 | 4.053131 | 23.01452 | 2.558108
40.511 | 40.511 | 1 | 1 | 1 | 1 | 4.048289 | 22.99747 | 2.565322
40.522 | 40.522 | 1 | 1 | 1 | 1 | 4.054484 | 23.02068 | 2.545271
40.532 | 40.532 | 1 | 1 | 1 | 1 | 4.053013 | 23.01124 | 2.569542
40.543 | 40.543 | 1 | 1 | 1 | 1 | 4.05364 | 23.01468 | 2.541995
40.553 | 40.553 | 1 | 1 | 1 | 1 | 4.057437 | 23.00334 | 2.574563
40.564 | 40.564 | 1 | 1 | 1 | 1 | 4.056574 | 23.01418 | 2.54663
40.575 | 40.575 | 1 | 1 | 1 | 1 | 4.061115 | 23.01534 | 2.557879
40.586 | 40.586 | 1 | 1 | 1 | 1 | 4.057954 | 23.00919 | 2.562304
40.596 | 40.596 | 1 | 1 | 1 | 1 | 4.061379 | 23.017 | 2.55878
40.607 | 40.607 | 1 | 1 | 1 | 1 | 4.060262 | 23.00879 | 2.571387
40.618 | 40.618 | 1 | 1 | 1 | 1 | 4.066166 | 23.02766 | 2.542677
40.629 | 40.629 | 1 | 1 | 1 | 1 | 4.069781 | 23.02618 | 2.562671
40.639 | 40.639 | 1 | 1 | 1 | 1 | 4.064104 | 23.01823 | 2.558603
40.65 | 40.65 | 1 | 1 | 1 | 1 | 4.064958 | 23.00407 | 2.577086
40.66 | 40.66 | 1 | 1 | 1 | 1 | 4.063759 | 23.00513 | 2.57174
40.671 | 40.671 | 1 | 1 | 1 | 1 | 4.070871 | 23.02223 | 2.55651
40.682 | 40.682 | 1 | 1 | 1 | 1 | 4.069082 | 23.02123 | 2.577748
40.693 | 40.693 | 1 | 1 | 1 | 1 | 4.069364 | 23.01409 | 2.562003
40.703 | 40.703 | 1 | 1 | 1 | 1 | 4.073669 | 23.02436 | 2.579203
40.714 | 40.714 | 1 | 1 | 1 | 1 | 4.070354 | 23.02022 | 2.566405
40.724 | 40.724 | 1 | 1 | 1 | 1 | 4.07436 | 23.01776 | 2.576275
40.735 | 40.735 | 1 | 1 | 1 | 1 | 4.076249 | 23.02177 | 2.565365
40.746 | 40.746 | 1 | 1 | 1 | 1 | 4.073933 | 23.01044 | 2.57607
40.757 | 40.757 | 1 | 1 | 1 | 1 | 4.075686 | 23.01782 | 2.581639
40.767 | 40.767 | 1 | 1 | 1 | 1 | 4.077593 | 23.01638 | 2.563749
40.778 | 40.778 | 1 | 1 | 1 | 1 | 4.0804 | 23.0127 | 2.594495
40.788 | 40.788 | 1 | 1 | 1 | 1 | 4.082599 | 23.03137 | 2.561202
40.799 | 40.799 | 1 | 1 | 1 | 1 | 4.078538 | 23.00638 | 2.598138
40.81 | 40.81 | 1 | 1 | 1 | 1 | 4.080982 | 23.0126 | 2.580733
40.821 | 40.821 | 1 | 1 | 1 | 1 | 4.079419 | 23.01903 | 2.583685
40.831 | 40.831 | 1 | 1 | 1 | 1 | 4.080818 | 23.0127 | 2.595096
40.842 | 40.842 | 1 | 1 | 1 | 1 | 4.088612 | 23.03183 | 2.563806
40.852 | 40.852 | 1 | 1 | 1 | 1 | 4.08496 | 23.0165 | 2.600522
40.863 | 40.863 | 1 | 1 | 1 | 1 | 4.086714 | 23.02644 | 2.575107
40.874 | 40.874 | 1 | 1 | 1 | 1 | 4.087876 | 23.02641 | 2.598157
40.885 | 40.885 | 1 | 1 | 1 | 1 | 4.091483 | 23.02867 | 2.583575
40.895 | 40.895 | 1 | 1 | 1 | 1 | 4.087413 | 23.02334 | 2.591133
40.906 | 40.906 | 1 | 1 | 1 | 1 | 4.090847 | 23.02084 | 2.59893
40.916 | 40.916 | 1 | 1 | 1 | 1 | 4.090402 | 23.0158 | 2.583676
40.927 | 40.927 | 1 | 1 | 1 | 1 | 4.09339 | 23.01973 | 2.604499
40.938 | 40.938 | 1 | 1 | 1 | 1 | 4.093763 | 23.02309 | 2.579518
40.949 | 40.949 | 1 | 1 | 1 | 1 | 4.092736 | 23.02405 | 2.609091
40.959 | 40.959 | 1 | 1 | 1 | 1 | 4.098659 | 23.02229 | 2.58977
40.97 | 40.97 | 1 | 1 | 1 | 1 | 4.098068 | 23.02455 | 2.598076
40.98 | 40.98 | 1 | 1 | 1 | 1 | 4.098777 | 23.02729 | 2.604594
40.991 | 40.991 | 1 | 1 | 1 | 1 | 4.098123 | 23.02108 | 2.586513
41.002 | 41.002 | 1 | 1 | 1 | 1 | 4.102338 | 23.02001 | 2.614317
41.013 | 41.013 | 1 | 1 | 1 | 1 | 4.102447 | 23.02099 | 2.590614
41.023 | 41.023 | 1 | 1 | 1 | 1 | 4.102156 | 23.02456 | 2.61806
41.034 | 41.034 | 1 | 1 | 1 | 1 | 4.103773 | 23.0191 | 2.600646
41.044 | 41.044 | 1 | 1 | 1 | 1 | 4.105762 | 23.02878 | 2.602992
41.055 | 41.055 | 1 | 1 | 1 | 1 | 4.106271 | 23.01769 | 2.613731
41.066 | 41.066 | 1 | 1 | 1 | 1 | 4.107979 | 23.02637 | 2.599397
41.077 | 41.077 | 1 | 1 | 1 | 1 | 4.108151 | 23.02353 | 2.6156
41.087 | 41.087 | 1 | 1 | 1 | 1 | 4.108778 | 23.02346 | 2.597027
41.098 | 41.098 | 1 | 1 | 1 | 1 | 4.11144 | 23.03005 | 2.615247
41.108 | 41.108 | 1 | 1 | 1 | 1 | 4.110994 | 23.02005 | 2.606621
41.119 | 41.119 | 1 | 1 | 1 | 1 | 4.108042 | 23.01522 | 2.618652
41.13 | 41.13 | 1 | 1 | 1 | 1 | 4.11411 | 23.03182 | 2.614927
41.141 | 41.141 | 1 | 1 | 1 | 1 | 4.113229 | 23.02344 | 2.611337
41.151 | 41.151 | 1 | 1 | 1 | 1 | 4.113574 | 23.02208 | 2.63269
41.162 | 41.162 | 1 | 1 | 1 | 1 | 4.116935 | 23.02849 | 2.608838
41.172 | 41.172 | 1 | 1 | 1 | 1 | 4.117008 | 23.02334 | 2.624068
41.183 | 41.183 | 1 | 1 | 1 | 1 | 4.118125 | 23.02369 | 2.620583
41.194 | 41.194 | 1 | 1 | 1 | 1 | 4.120914 | 23.03295 | 2.617774
41.205 | 41.205 | 1 | 1 | 1 | 1 | 4.117662 | 23.02758 | 2.63855
41.215 | 41.215 | 1 | 1 | 1 | 1 | 4.122885 | 23.02551 | 2.612677
41.226 | 41.226 | 1 | 1 | 1 | 1 | 4.124729 | 23.0405 | 2.624059
41.236 | 41.236 | 1 | 1 | 1 | 1 | 4.123684 | 23.03147 | 2.618518
41.247 | 41.247 | 1 | 1 | 1 | 1 | 4.127 | 23.04579 | 2.618833
41.258 | 41.258 | 1 | 1 | 1 | 1 | 4.128299 | 23.03799 | 2.613521
41.269 | 41.269 | 1 | 1 | 1 | 1 | 4.126437 | 23.03146 | 2.622848
41.279 | 41.279 | 1 | 1 | 1 | 1 | 4.130161 | 23.03084 | 2.63257
41.29 | 41.29 | 1 | 1 | 1 | 1 | 4.126873 | 23.02502 | 2.626167
41.3 | 41.3 | 1 | 1 | 1 | 1 | 4.131669 | 23.0342 | 2.640214
41.311 | 41.311 | 1 | 1 | 1 | 1 | 4.129353 | 23.02711 | 2.626124
41.322 | 41.322 | 1 | 1 | 1 | 1 | 4.13374 | 23.03923 | 2.630429
41.333 | 41.333 | 1 | 1 | 1 | 1 | 4.13335 | 23.03655 | 2.63103
41.343 | 41.343 | 1 | 1 | 1 | 1 | 4.133531 | 23.03927 | 2.632785
41.354 | 41.354 | 1 | 1 | 1 | 1 | 4.13483 | 23.03807 | 2.638312
41.364 | 41.364 | 1 | 1 | 1 | 1 | 4.13543 | 23.03464 | 2.63072
41.375 | 41.375 | 1 | 1 | 1 | 1 | 4.134703 | 23.03008 | 2.64976
41.386 | 41.386 | 1 | 1 | 1 | 1 | 4.140072 | 23.04077 | 2.628122
41.397 | 41.397 | 1 | 1 | 1 | 1 | 4.13682 | 23.03188 | 2.647677
41.407 | 41.407 | 1 | 1 | 1 | 1 | 4.140907 | 23.03723 | 2.637773
41.418 | 41.418 | 1 | 1 | 1 | 1 | 4.14197 | 23.03782 | 2.635131
41.428 | 41.428 | 1 | 1 | 1 | 1 | 4.143224 | 23.04153 | 2.646423
41.439 | 41.439 | 1 | 1 | 1 | 1 | 4.144895 | 23.0335 | 2.631283
41.45 | 41.45 | 1 | 1 | 1 | 1 | 4.144759 | 23.0332 | 2.656799
41.461 | 41.461 | 1 | 1 | 1 | 1 | 4.146612 | 23.04413 | 2.634397
41.471 | 41.471 | 1 | 1 | 1 | 1 | 4.147339 | 23.04057 | 2.649665
41.482 | 41.482 | 1 | 1 | 1 | 1 | 4.149964 | 23.04404 | 2.641058
41.493 | 41.493 | 1 | 1 | 1 | 1 | 4.151662 | 23.04305 | 2.640414
41.504 | 41.504 | 1 | 1 | 1 | 1 | 4.14653 | 23.03162 | 2.659688
41.514 | 41.514 | 1 | 1 | 1 | 1 | 4.148093 | 23.03044 | 2.647286
41.525 | 41.525 | 1 | 1 | 1 | 1 | 4.153579 | 23.04437 | 2.661491
41.535 | 41.535 | 1 | 1 | 1 | 1 | 4.151608 | 23.03959 | 2.640825
41.546 | 41.546 | 1 | 1 | 1 | 1 | 4.154478 | 23.04633 | 2.661128
41.557 | 41.557 | 1 | 1 | 1 | 1 | 4.156332 | 23.04667 | 2.641044
41.568 | 41.568 | 1 | 1 | 1 | 1 | 4.15555 | 23.03556 | 2.660184
41.578 | 41.578 | 1 | 1 | 1 | 1 | 4.157113 | 23.04133 | 2.664857
41.589 | 41.589 | 1 | 1 | 1 | 1 | 4.159674 | 23.04615 | 2.645474
41.599 | 41.599 | 1 | 1 | 1 | 1 | 4.15813 | 23.04493 | 2.664309
41.61 | 41.61 | 1 | 1 | 1 | 1 | 4.160456 | 23.04709 | 2.645431
41.621 | 41.621 | 1 | 1 | 1 | 1 | 4.164471 | 23.04424 | 2.661071
41.632 | 41.632 | 1 | 1 | 1 | 1 | 4.163299 | 23.0517 | 2.6541
41.642 | 41.642 | 1 | 1 | 1 | 1 | 4.164116 | 23.04456 | 2.659993
41.653 | 41.653 | 1 | 1 | 1 | 1 | 4.166178 | 23.051 | 2.660222
41.663 | 41.663 | 1 | 1 | 1 | 1 | 4.168268 | 23.05654 | 2.64565
41.674 | 41.674 | 1 | 1 | 1 | 1 | 4.166596 | 23.04244 | 2.67714
41.685 | 41.685 | 1 | 1 | 1 | 1 | 4.16576 | 23.04126 | 2.660899
41.696 | 41.696 | 1 | 1 | 1 | 1 | 4.168567 | 23.0445 | 2.676478
41.706 | 41.706 | 1 | 1 | 1 | 1 | 4.173854 | 23.05455 | 2.651973
41.717 | 41.717 | 1 | 1 | 1 | 1 | 4.170166 | 23.05793 | 2.666154
41.727 | 41.727 | 1 | 1 | 1 | 1 | 4.172146 | 23.05218 | 2.672286
41.738 | 41.738 | 1 | 1 | 1 | 1 | 4.173818 | 23.05474 | 2.658348
41.749 | 41.749 | 1 | 1 | 1 | 1 | 4.173282 | 23.05168 | 2.685304
41.76 | 41.76 | 1 | 1 | 1 | 1 | 4.175262 | 23.0545 | 2.656899
41.77 | 41.77 | 1 | 1 | 1 | 1 | 4.176988 | 23.04635 | 2.683711
41.781 | 41.781 | 1 | 1 | 1 | 1 | 4.178578 | 23.05118 | 2.662001
41.791 | 41.791 | 1 | 1 | 1 | 1 | 4.180249 | 23.05689 | 2.67241
41.802 | 41.802 | 1 | 1 | 1 | 1 | 4.178478 | 23.0502 | 2.682095
41.813 | 41.813 | 1 | 1 | 1 | 1 | 4.180431 | 23.06083 | 2.67304
41.824 | 41.824 | 1 | 1 | 1 | 1 | 4.180503 | 23.05622 | 2.685752
41.834 | 41.834 | 1 | 1 | 1 | 1 | 4.185527 | 23.0682 | 2.658639
41.845 | 41.845 | 1 | 1 | 1 | 1 | 4.182565 | 23.05468 | 2.681771
41.855 | 41.855 | 1 | 1 | 1 | 1 | 4.184964 | 23.05341 | 2.677784
41.866 | 41.866 | 1 | 1 | 1 | 1 | 4.186826 | 23.05646 | 2.678733
41.877 | 41.877 | 1 | 1 | 1 | 1 | 4.188906 | 23.0651 | 2.67961
41.888 | 41.888 | 1 | 1 | 1 | 1 | 4.189351 | 23.06178 | 2.671547
41.898 | 41.898 | 1 | 1 | 1 | 1 | 4.192031 | 23.06751 | 2.681885
41.909 | 41.909 | 1 | 1 | 1 | 1 | 4.191686 | 23.06505 | 2.676735
41.919 | 41.919 | 1 | 1 | 1 | 1 | 4.192185 | 23.06798 | 2.684913
41.93 | 41.93 | 1 | 1 | 1 | 1 | 4.192112 | 23.06327 | 2.683592
41.941 | 41.941 | 1 | 1 | 1 | 1 | 4.195646 | 23.06753 | 2.680597
41.952 | 41.952 | 1 | 1 | 1 | 1 | 4.195464 | 23.06058 | 2.695894
41.962 | 41.962 | 1 | 1 | 1 | 1 | 4.193502 | 23.05468 | 2.682114
41.973 | 41.973 | 1 | 1 | 1 | 1 | 4.199743 | 23.07163 | 2.695689
41.983 | 41.983 | 1 | 1 | 1 | 1 | 4.194974 | 23.0581 | 2.690034
41.994 | 41.994 | 1 | 1 | 1 | 1 | 4.199788 | 23.06547 | 2.696142
42.005 | 42.005 | 1 | 1 | 1 | 1 | 4.198562 | 23.06006 | 2.694535
42.016 | 42.016 | 1 | 1 | 1 | 1 | 4.201033 | 23.06153 | 2.695618
42.026 | 42.026 | 1 | 1 | 1 | 1 | 4.198989 | 23.05144 | 2.709866
42.037 | 42.037 | 1 | 1 | 1 | 1 | 4.202759 | 23.06477 | 2.682843
42.047 | 42.047 | 1 | 1 | 1 | 1 | 4.200506 | 23.05634 | 2.725611
42.058 | 42.058 | 1 | 1 | 1 | 1 | 4.205965 | 23.06222 | 2.68045
42.069 | 42.069 | 1 | 1 | 1 | 1 | 4.202186 | 23.05288 | 2.728276
42.08 | 42.08 | 1 | 1 | 1 | 1 | 4.207273 | 23.06484 | 2.688055
42.09 | 42.09 | 1 | 1 | 1 | 1 | 4.208936 | 23.0667 | 2.703996
42.101 | 42.101 | 1 | 1 | 1 | 1 | 4.206565 | 23.04653 | 2.719703
42.111 | 42.111 | 1 | 1 | 1 | 1 | 4.212051 | 23.07839 | 2.685466
42.122 | 42.122 | 1 | 1 | 1 | 1 | 4.212905 | 23.06788 | 2.717037
42.133 | 42.133 | 1 | 1 | 1 | 1 | 4.215585 | 23.08021 | 2.680106
42.144 | 42.144 | 1 | 1 | 1 | 1 | 4.218137 | 23.07755 | 2.714977
42.154 | 42.154 | 1 | 1 | 1 | 1 | 4.21375 | 23.06391 | 2.699833
42.165 | 42.165 | 1 | 1 | 1 | 1 | 4.215576 | 23.0738 | 2.717238
42.175 | 42.175 | 1 | 1 | 1 | 1 | 4.21672 | 23.06745 | 2.710729
42.186 | 42.186 | 1 | 1 | 1 | 1 | 4.219119 | 23.07307 | 2.704268
42.197 | 42.197 | 1 | 1 | 1 | 1 | 4.21871 | 23.06392 | 2.723642
42.208 | 42.208 | 1 | 1 | 1 | 1 | 4.2197 | 23.07048 | 2.700057
42.218 | 42.218 | 1 | 1 | 1 | 1 | 4.221199 | 23.06893 | 2.725773
42.229 | 42.229 | 1 | 1 | 1 | 1 | 4.22228 | 23.0677 | 2.702446
42.239 | 42.239 | 1 | 1 | 1 | 1 | 4.223061 | 23.06801 | 2.722731
42.25 | 42.25 | 1 | 1 | 1 | 1 | 4.224496 | 23.06937 | 2.71687
42.261 | 42.261 | 1 | 1 | 1 | 1 | 4.226004 | 23.07529 | 2.715669
42.272 | 42.272 | 1 | 1 | 1 | 1 | 4.227594 | 23.07161 | 2.728682
42.282 | 42.282 | 1 | 1 | 1 | 1 | 4.227285 | 23.07612 | 2.704625
42.293 | 42.293 | 1 | 1 | 1 | 1 | 4.230809 | 23.07123 | 2.734084
42.303 | 42.303 | 1 | 1 | 1 | 1 | 4.23249 | 23.08089 | 2.70165
42.314 | 42.314 | 1 | 1 | 1 | 1 | 4.233262 | 23.08563 | 2.722917
42.325 | 42.325 | 1 | 1 | 1 | 1 | 4.231563 | 23.07178 | 2.721725
42.336 | 42.336 | 1 | 1 | 1 | 1 | 4.232526 | 23.07247 | 2.722511
42.346 | 42.346 | 1 | 1 | 1 | 1 | 4.234942 | 23.07408 | 2.72944
42.357 | 42.357 | 1 | 1 | 1 | 1 | 4.234606 | 23.0747 | 2.714982
42.367 | 42.367 | 1 | 1 | 1 | 1 | 4.232226 | 23.06379 | 2.756281
42.378 | 42.378 | 1 | 1 | 1 | 1 | 4.236868 | 23.07271 | 2.713013
42.389 | 42.389 | 1 | 1 | 1 | 1 | 4.238994 | 23.07458 | 2.744432
42.4 | 42.4 | 1 | 1 | 1 | 1 | 4.240883 | 23.07657 | 2.720881
42.41 | 42.41 | 1 | 1 | 1 | 1 | 4.241365 | 23.07242 | 2.73366
42.421 | 42.421 | 1 | 1 | 1 | 1 | 4.241991 | 23.0778 | 2.73634
42.432 | 42.432 | 1 | 1 | 1 | 1 | 4.243136 | 23.07568 | 2.724786
42.443 | 42.443 | 1 | 1 | 1 | 1 | 4.247523 | 23.08279 | 2.73696
42.453 | 42.453 | 1 | 1 | 1 | 1 | 4.241356 | 23.07771 | 2.738691
42.464 | 42.464 | 1 | 1 | 1 | 1 | 4.246397 | 23.08193 | 2.745247
42.474 | 42.474 | 1 | 1 | 1 | 1 | 4.246997 | 23.07858 | 2.738085
42.485 | 42.485 | 1 | 1 | 1 | 1 | 4.244044 | 23.07112 | 2.741785
42.496 | 42.496 | 1 | 1 | 1 | 1 | 4.248713 | 23.07924 | 2.74776
42.507 | 42.507 | 1 | 1 | 1 | 1 | 4.250258 | 23.08373 | 2.732163
42.517 | 42.517 | 1 | 1 | 1 | 1 | 4.249331 | 23.07621 | 2.763915
42.528 | 42.528 | 1 | 1 | 1 | 1 | 4.25033 | 23.07234 | 2.740064
42.538 | 42.538 | 1 | 1 | 1 | 1 | 4.250339 | 23.07351 | 2.756777
42.549 | 42.549 | 1 | 1 | 1 | 1 | 4.253882 | 23.08086 | 2.744594
42.56 | 42.56 | 1 | 1 | 1 | 1 | 4.256362 | 23.09048 | 2.735481
42.571 | 42.571 | 1 | 1 | 1 | 1 | 4.25648 | 23.08236 | 2.760387
42.581 | 42.581 | 1 | 1 | 1 | 1 | 4.257316 | 23.08515 | 2.73602
42.592 | 42.592 | 1 | 1 | 1 | 1 | 4.260286 | 23.09184 | 2.757282
42.602 | 42.602 | 1 | 1 | 1 | 1 | 4.25876 | 23.084 | 2.745648
42.613 | 42.613 | 1 | 1 | 1 | 1 | 4.257606 | 23.07322 | 2.76258
42.624 | 42.624 | 1 | 1 | 1 | 1 | 4.259332 | 23.07876 | 2.760611
42.635 | 42.635 | 1 | 1 | 1 | 1 | 4.262157 | 23.08182 | 2.754884
42.645 | 42.645 | 1 | 1 | 1 | 1 | 4.264583 | 23.08819 | 2.759295
42.656 | 42.656 | 1 | 1 | 1 | 1 | 4.264247 | 23.09008 | 2.749601
42.666 | 42.666 | 1 | 1 | 1 | 1 | 4.270287 | 23.09611 | 2.751017
42.677 | 42.677 | 1 | 1 | 1 | 1 | 4.26748 | 23.08424 | 2.754989
42.688 | 42.688 | 1 | 1 | 1 | 1 | 4.270115 | 23.09493 | 2.753401
42.699 | 42.699 | 1 | 1 | 1 | 1 | 4.269761 | 23.08939 | 2.75856
42.709 | 42.709 | 1 | 1 | 1 | 1 | 4.269979 | 23.0915 | 2.755027
42.72 | 42.72 | 1 | 1 | 1 | 1 | 4.273203 | 23.09284 | 2.761665
42.73 | 42.73 | 1 | 1 | 1 | 1 | 4.273821 | 23.0885 | 2.757302
42.741 | 42.741 | 1 | 1 | 1 | 1 | 4.27433 | 23.09059 | 2.767573
42.752 | 42.752 | 1 | 1 | 1 | 1 | 4.274866 | 23.0924 | 2.763686
42.763 | 42.763 | 1 | 1 | 1 | 1 | 4.274947 | 23.08885 | 2.764015
42.773 | 42.773 | 1 | 1 | 1 | 1 | 4.278136 | 23.08587 | 2.771826
42.784 | 42.784 | 1 | 1 | 1 | 1 | 4.27641 | 23.09028 | 2.759266
42.794 | 42.794 | 1 | 1 | 1 | 1 | 4.278526 | 23.09153 | 2.775936
42.805 | 42.805 | 1 | 1 | 1 | 1 | 4.277809 | 23.08453 | 2.769156
42.816 | 42.816 | 1 | 1 | 1 | 1 | 4.281251 | 23.09439 | 2.772765
42.827 | 42.827 | 1 | 1 | 1 | 1 | 4.283513 | 23.09293 | 2.767053
42.837 | 42.837 | 1 | 1 | 1 | 1 | 4.284758 | 23.09694 | 2.766862
42.848 | 42.848 | 1 | 1 | 1 | 1 | 4.285566 | 23.09237 | 2.780261
42.858 | 42.858 | 1 | 1 | 1 | 1 | 4.284949 | 23.09254 | 2.763691
42.869 | 42.869 | 1 | 1 | 1 | 1 | 4.28652 | 23.09309 | 2.786217
42.88 | 42.88 | 1 | 1 | 1 | 1 | 4.28672 | 23.08223 | 2.770949
42.891 | 42.891 | 1 | 1 | 1 | 1 | 4.287955 | 23.0953 | 2.781358
42.901 | 42.901 | 1 | 1 | 1 | 1 | 4.29108 | 23.09055 | 2.776861
42.912 | 42.912 | 1 | 1 | 1 | 1 | 4.290344 | 23.09648 | 2.775946
42.922 | 42.922 | 1 | 1 | 1 | 1 | 4.295822 | 23.1005 | 2.780352
42.933 | 42.933 | 1 | 1 | 1 | 1 | 4.292842 | 23.09642 | 2.771239
42.944 | 42.944 | 1 | 1 | 1 | 1 | 4.292979 | 23.10314 | 2.78945
42.955 | 42.955 | 1 | 1 | 1 | 1 | 4.296004 | 23.09675 | 2.777038
42.965 | 42.965 | 1 | 1 | 1 | 1 | 4.299337 | 23.10658 | 2.774053
42.976 | 42.976 | 1 | 1 | 1 | 1 | 4.296576 | 23.09366 | 2.790237
42.986 | 42.986 | 1 | 1 | 1 | 1 | 4.296975 | 23.09541 | 2.776003
42.997 | 42.997 | 1 | 1 | 1 | 1 | 4.300627 | 23.09448 | 2.795267
43.008 | 43.008 | 1 | 1 | 1 | 1 | 4.302753 | 23.10352 | 2.769766
43.019 | 43.019 | 1 | 1 | 1 | 1 | 4.301881 | 23.10081 | 2.798815
43.029 | 43.029 | 1 | 1 | 1 | 1 | 4.304115 | 23.10325 | 2.785483
43.04 | 43.04 | 1 | 1 | 1 | 1 | 4.302208 | 23.10427 | 2.789359
43.05 | 43.05 | 1 | 1 | 1 | 1 | 4.309284 | 23.11523 | 2.784109
43.061 | 43.061 | 1 | 1 | 1 | 1 | 4.305714 | 23.0976 | 2.790675
43.072 | 43.072 | 1 | 1 | 1 | 1 | 4.307113 | 23.10052 | 2.804537
43.083 | 43.083 | 1 | 1 | 1 | 1 | 4.308239 | 23.09773 | 2.787409
43.093 | 43.093 | 1 | 1 | 1 | 1 | 4.307286 | 23.0973 | 2.806058
43.104 | 43.104 | 1 | 1 | 1 | 1 | 4.310538 | 23.10729 | 2.792931
43.114 | 43.114 | 1 | 1 | 1 | 1 | 4.310392 | 23.10544 | 2.79202
43.125 | 43.125 | 1 | 1 | 1 | 1 | 4.313553 | 23.10885 | 2.806406
43.136 | 43.136 | 1 | 1 | 1 | 1 | 4.312191 | 23.0976 | 2.794161
43.147 | 43.147 | 1 | 1 | 1 | 1 | 4.313508 | 23.1059 | 2.81095
43.157 | 43.157 | 1 | 1 | 1 | 1 | 4.314643 | 23.10578 | 2.793966
43.168 | 43.168 | 1 | 1 | 1 | 1 | 4.315543 | 23.1052 | 2.809
43.178 | 43.178 | 1 | 1 | 1 | 1 | 4.316351 | 23.09562 | 2.812338
43.189 | 43.189 | 1 | 1 | 1 | 1 | 4.320048 | 23.10903 | 2.798486
43.2 | 43.2 | 1 | 1 | 1 | 1 | 4.317877 | 23.09777 | 2.824483
43.211 | 43.211 | 1 | 1 | 1 | 1 | 4.323872 | 23.11208 | 2.784252
43.221 | 43.221 | 1 | 1 | 1 | 1 | 4.319049 | 23.10357 | 2.83217
43.232 | 43.232 | 1 | 1 | 1 | 1 | 4.321783 | 23.10637 | 2.801442
43.242 | 43.242 | 1 | 1 | 1 | 1 | 4.327624 | 23.11751 | 2.804642
43.253 | 43.253 | 1 | 1 | 1 | 1 | 4.325444 | 23.11085 | 2.810512
43.264 | 43.264 | 1 | 1 | 1 | 1 | 4.326779 | 23.10731 | 2.810359
43.275 | 43.275 | 1 | 1 | 1 | 1 | 4.327197 | 23.11325 | 2.822371
43.285 | 43.285 | 1 | 1 | 1 | 1 | 4.326807 | 23.10348 | 2.810235
43.296 | 43.296 | 1 | 1 | 1 | 1 | 4.329232 | 23.10851 | 2.829619
43.307 | 43.307 | 1 | 1 | 1 | 1 | 4.331121 | 23.10914 | 2.806726
43.318 | 43.318 | 1 | 1 | 1 | 1 | 4.333756 | 23.12099 | 2.814017
43.328 | 43.328 | 1 | 1 | 1 | 1 | 4.331912 | 23.10957 | 2.826386
43.339 | 43.339 | 1 | 1 | 1 | 1 | 4.333692 | 23.11194 | 2.809668
43.349 | 43.349 | 1 | 1 | 1 | 1 | 4.334664 | 23.1099 | 2.833781
43.36 | 43.36 | 1 | 1 | 1 | 1 | 4.336145 | 23.10272 | 2.811933
43.371 | 43.371 | 1 | 1 | 1 | 1 | 4.33609 | 23.11105 | 2.840572
43.382 | 43.382 | 1 | 1 | 1 | 1 | 4.338679 | 23.10951 | 2.812076
43.392 | 43.392 | 1 | 1 | 1 | 1 | 4.339478 | 23.11299 | 2.826376
43.403 | 43.403 | 1 | 1 | 1 | 1 | 4.340977 | 23.111 | 2.829595
43.413 | 43.413 | 1 | 1 | 1 | 1 | 4.345401 | 23.12013 | 2.806292
43.424 | 43.424 | 1 | 1 | 1 | 1 | 4.341077 | 23.11479 | 2.844544
43.435 | 43.435 | 1 | 1 | 1 | 1 | 4.34383 | 23.11239 | 2.8085
43.446 | 43.446 | 1 | 1 | 1 | 1 | 4.348444 | 23.12359 | 2.835384
43.456 | 43.456 | 1 | 1 | 1 | 1 | 4.348499 | 23.11655 | 2.812367
43.467 | 43.467 | 1 | 1 | 1 | 1 | 4.346927 | 23.11286 | 2.839537
43.477 | 43.477 | 1 | 1 | 1 | 1 | 4.348199 | 23.10772 | 2.836304
43.488 | 43.488 | 1 | 1 | 1 | 1 | 4.346882 | 23.11018 | 2.827058
43.499 | 43.499 | 1 | 1 | 1 | 1 | 4.351087 | 23.11451 | 2.846804
43.51 | 43.51 | 1 | 1 | 1 | 1 | 4.349707 | 23.11581 | 2.825937
43.52 | 43.52 | 1 | 1 | 1 | 1 | 4.35295 | 23.11506 | 2.851129
43.531 | 43.531 | 1 | 1 | 1 | 1 | 4.354975 | 23.1275 | 2.819457
43.541 | 43.541 | 1 | 1 | 1 | 1 | 4.352877 | 23.10987 | 2.844825
43.552 | 43.552 | 1 | 1 | 1 | 1 | 4.353913 | 23.11664 | 2.843833
43.563 | 43.563 | 1 | 1 | 1 | 1 | 4.356946 | 23.11217 | 2.836867
43.574 | 43.574 | 1 | 1 | 1 | 1 | 4.357573 | 23.11612 | 2.849598
43.584 | 43.584 | 1 | 1 | 1 | 1 | 4.358282 | 23.1123 | 2.838617
43.595 | 43.595 | 1 | 1 | 1 | 1 | 4.360208 | 23.11368 | 2.852583
43.605 | 43.605 | 1 | 1 | 1 | 1 | 4.359526 | 23.11511 | 2.84421
43.616 | 43.616 | 1 | 1 | 1 | 1 | 4.365494 | 23.12297 | 2.837758
43.627 | 43.627 | 1 | 1 | 1 | 1 | 4.361679 | 23.11709 | 2.851806
43.638 | 43.638 | 1 | 1 | 1 | 1 | 4.366775 | 23.12504 | 2.827459
43.648 | 43.648 | 1 | 1 | 1 | 1 | 4.365485 | 23.11815 | 2.860356
43.659 | 43.659 | 1 | 1 | 1 | 1 | 4.36236 | 23.10957 | 2.850456
43.669 | 43.669 | 1 | 1 | 1 | 1 | 4.36415 | 23.10795 | 2.860561
43.68 | 43.68 | 1 | 1 | 1 | 1 | 4.368583 | 23.12137 | 2.852259
43.691 | 43.691 | 1 | 1 | 1 | 1 | 4.370109 | 23.1214 | 2.848883
43.702 | 43.702 | 1 | 1 | 1 | 1 | 4.369337 | 23.11645 | 2.865939
43.712 | 43.712 | 1 | 1 | 1 | 1 | 4.372253 | 23.12692 | 2.845769
43.723 | 43.723 | 1 | 1 | 1 | 1 | 4.372107 | 23.121 | 2.864089
43.733 | 43.733 | 1 | 1 | 1 | 1 | 4.374415 | 23.12294 | 2.846556
43.744 | 43.744 | 1 | 1 | 1 | 1 | 4.371244 | 23.10809 | 2.872205
43.755 | 43.755 | 1 | 1 | 1 | 1 | 4.376313 | 23.12188 | 2.859092
43.766 | 43.766 | 1 | 1 | 1 | 1 | 4.380192 | 23.13113 | 2.850132
43.776 | 43.776 | 1 | 1 | 1 | 1 | 4.377576 | 23.11769 | 2.876144
43.787 | 43.787 | 1 | 1 | 1 | 1 | 4.383217 | 23.13675 | 2.838803
43.797 | 43.797 | 1 | 1 | 1 | 1 | 4.37912 | 23.12124 | 2.873445
43.808 | 43.808 | 1 | 1 | 1 | 1 | 4.381264 | 23.12818 | 2.857676
43.819 | 43.819 | 1 | 1 | 1 | 1 | 4.3813 | 23.10976 | 2.872386
43.83 | 43.83 | 1 | 1 | 1 | 1 | 4.3814 | 23.11867 | 2.87324
43.84 | 43.84 | 1 | 1 | 1 | 1 | 4.386151 | 23.12191 | 2.855525
43.851 | 43.851 | 1 | 1 | 1 | 1 | 4.387413 | 23.12456 | 2.879834
43.861 | 43.861 | 1 | 1 | 1 | 1 | 4.385842 | 23.12015 | 2.855234
43.872 | 43.872 | 1 | 1 | 1 | 1 | 4.386741 | 23.12762 | 2.884546
43.883 | 43.883 | 1 | 1 | 1 | 1 | 4.391501 | 23.13428 | 2.85244
43.894 | 43.894 | 1 | 1 | 1 | 1 | 4.388558 | 23.11801 | 2.88291
43.904 | 43.904 | 1 | 1 | 1 | 1 | 4.386405 | 23.11258 | 2.886272
43.915 | 43.915 | 1 | 1 | 1 | 1 | 4.392882 | 23.12742 | 2.865949
43.925 | 43.925 | 1 | 1 | 1 | 1 | 4.392573 | 23.12045 | 2.887283
43.936 | 43.936 | 1 | 1 | 1 | 1 | 4.394353 | 23.13037 | 2.859884
43.947 | 43.947 | 1 | 1 | 1 | 1 | 4.394353 | 23.1277 | 2.893038
43.958 | 43.958 | 1 | 1 | 1 | 1 | 4.396488 | 23.13011 | 2.867365
43.968 | 43.968 | 1 | 1 | 1 | 1 | 4.398968 | 23.12871 | 2.883506
43.979 | 43.979 | 1 | 1 | 1 | 1 | 4.396652 | 23.13367 | 2.878986
43.989 | 43.989 | 1 | 1 | 1 | 1 | 4.399404 | 23.12772 | 2.878723
44 | 44 | 1 | 1 | 1 | 1 | 4.400385 | 23.12301 | 2.88693
44.011 | 44.011 | 1 | 1 | 1 | 1 | 4.402411 | 23.12653 | 2.877884
44.022 | 44.022 | 1 | 1 | 1 | 1 | 4.402574 | 23.13294 | 2.888532
44.032 | 44.032 | 1 | 1 | 1 | 1 | 4.402511 | 23.12787 | 2.882943
44.043 | 44.043 | 1 | 1 | 1 | 1 | 4.406998 | 23.13135 | 2.888594
44.053 | 44.053 | 1 | 1 | 1 | 1 | 4.405027 | 23.13218 | 2.888952
44.064 | 44.064 | 1 | 1 | 1 | 1 | 4.405281 | 23.13297 | 2.888041
44.075 | 44.075 | 1 | 1 | 1 | 1 | 4.408043 | 23.12196 | 2.897921
44.086 | 44.086 | 1 | 1 | 1 | 1 | 4.408197 | 23.12775 | 2.885757
44.096 | 44.096 | 1 | 1 | 1 | 1 | 4.410695 | 23.13195 | 2.897792
44.107 | 44.107 | 1 | 1 | 1 | 1 | 4.411249 | 23.13291 | 2.886157
44.117 | 44.117 | 1 | 1 | 1 | 1 | 4.411912 | 23.12745 | 2.895017
44.128 | 44.128 | 1 | 1 | 1 | 1 | 4.412821 | 23.12557 | 2.894893
44.139 | 44.139 | 1 | 1 | 1 | 1 | 4.41382 | 23.12952 | 2.88939
44.15 | 44.15 | 1 | 1 | 1 | 1 | 4.414955 | 23.125 | 2.901759
44.16 | 44.16 | 1 | 1 | 1 | 1 | 4.416581 | 23.13287 | 2.888799
44.171 | 44.171 | 1 | 1 | 1 | 1 | 4.4165 | 23.12472 | 2.913904
44.182 | 44.182 | 1 | 1 | 1 | 1 | 4.420942 | 23.13623 | 2.886763
44.193 | 44.193 | 1 | 1 | 1 | 1 | 4.418462 | 23.13025 | 2.911015
44.203 | 44.203 | 1 | 1 | 1 | 1 | 4.419861 | 23.13794 | 2.894254
44.214 | 44.214 | 1 | 1 | 1 | 1 | 4.418662 | 23.1259 | 2.912436
44.224 | 44.224 | 1 | 1 | 1 | 1 | 4.419243 | 23.12237 | 2.916064
44.235 | 44.235 | 1 | 1 | 1 | 1 | 4.423712 | 23.13316 | 2.900024
44.246 | 44.246 | 1 | 1 | 1 | 1 | 4.426274 | 23.13917 | 2.910471
44.257 | 44.257 | 1 | 1 | 1 | 1 | 4.426692 | 23.13868 | 2.895518
44.267 | 44.267 | 1 | 1 | 1 | 1 | 4.428427 | 23.13657 | 2.907977
44.278 | 44.278 | 1 | 1 | 1 | 1 | 4.428645 | 23.13713 | 2.904244
44.288 | 44.288 | 1 | 1 | 1 | 1 | 4.430371 | 23.13789 | 2.902537
44.299 | 44.299 | 1 | 1 | 1 | 1 | 4.431488 | 23.14469 | 2.912345
44.31 | 44.31 | 1 | 1 | 1 | 1 | 4.431424 | 23.13751 | 2.906356
44.321 | 44.321 | 1 | 1 | 1 | 1 | 4.433259 | 23.13279 | 2.915487
44.331 | 44.331 | 1 | 1 | 1 | 1 | 4.432623 | 23.13704 | 2.910524
44.342 | 44.342 | 1 | 1 | 1 | 1 | 4.436012 | 23.14191 | 2.907763
44.352 | 44.352 | 1 | 1 | 1 | 1 | 4.438019 | 23.13871 | 2.916351
44.363 | 44.363 | 1 | 1 | 1 | 1 | 4.440454 | 23.15071 | 2.900133
44.374 | 44.374 | 1 | 1 | 1 | 1 | 4.43999 | 23.13807 | 2.929559
44.385 | 44.385 | 1 | 1 | 1 | 1 | 4.436693 | 23.12884 | 2.911411
44.395 | 44.395 | 1 | 1 | 1 | 1 | 4.438019 | 23.13356 | 2.936387
44.406 | 44.406 | 1 | 1 | 1 | 1 | 4.444841 | 23.14594 | 2.8966
44.416 | 44.416 | 1 | 1 | 1 | 1 | 4.442207 | 23.13976 | 2.926936
44.427 | 44.427 | 1 | 1 | 1 | 1 | 4.443197 | 23.13669 | 2.918248
44.438 | 44.438 | 1 | 1 | 1 | 1 | 4.442933 | 23.13778 | 2.924371
44.449 | 44.449 | 1 | 1 | 1 | 1 | 4.449737 | 23.15278 | 2.920852
44.459 | 44.459 | 1 | 1 | 1 | 1 | 4.447248 | 23.14631 | 2.907362
44.47 | 44.47 | 1 | 1 | 1 | 1 | 4.447612 | 23.14638 | 2.941299
44.48 | 44.48 | 1 | 1 | 1 | 1 | 4.44664 | 23.13464 | 2.920051
44.491 | 44.491 | 1 | 1 | 1 | 1 | 4.448184 | 23.1452 | 2.94066
44.502 | 44.502 | 1 | 1 | 1 | 1 | 4.453616 | 23.14558 | 2.914481
44.513 | 44.513 | 1 | 1 | 1 | 1 | 4.451409 | 23.1441 | 2.938752
44.523 | 44.523 | 1 | 1 | 1 | 1 | 4.453316 | 23.14529 | 2.929173
44.534 | 44.534 | 1 | 1 | 1 | 1 | 4.454097 | 23.13888 | 2.931977
44.544 | 44.544 | 1 | 1 | 1 | 1 | 4.457458 | 23.1454 | 2.937236
44.555 | 44.555 | 1 | 1 | 1 | 1 | 4.452817 | 23.13573 | 2.933068
44.566 | 44.566 | 1 | 1 | 1 | 1 | 4.453888 | 23.13004 | 2.950044
44.577 | 44.577 | 1 | 1 | 1 | 1 | 4.459911 | 23.14978 | 2.923904
44.587 | 44.587 | 1 | 1 | 1 | 1 | 4.458385 | 23.13446 | 2.944255
44.598 | 44.598 | 1 | 1 | 1 | 1 | 4.45794 | 23.13833 | 2.941876
44.608 | 44.608 | 1 | 1 | 1 | 1 | 4.458557 | 23.1352 | 2.942038
44.619 | 44.619 | 1 | 1 | 1 | 1 | 4.461128 | 23.14739 | 2.950235
44.63 | 44.63 | 1 | 1 | 1 | 1 | 4.459938 | 23.13434 | 2.943082
44.641 | 44.641 | 1 | 1 | 1 | 1 | 4.463926 | 23.14043 | 2.947502
44.651 | 44.651 | 1 | 1 | 1 | 1 | 4.466987 | 23.14979 | 2.938767
44.662 | 44.662 | 1 | 1 | 1 | 1 | 4.46617 | 23.14435 | 2.940459
44.672 | 44.672 | 1 | 1 | 1 | 1 | 4.466815 | 23.14256 | 2.950745
44.683 | 44.683 | 1 | 1 | 1 | 1 | 4.469867 | 23.14738 | 2.938156
44.694 | 44.694 | 1 | 1 | 1 | 1 | 4.464526 | 23.13248 | 2.96114
44.705 | 44.705 | 1 | 1 | 1 | 1 | 4.472792 | 23.16328 | 2.93191
44.715 | 44.715 | 1 | 1 | 1 | 1 | 4.475326 | 23.16108 | 2.942348
44.726 | 44.726 | 1 | 1 | 1 | 1 | 4.470375 | 23.15468 | 2.945504
44.736 | 44.736 | 1 | 1 | 1 | 1 | 4.474772 | 23.14931 | 2.946711
44.747 | 44.747 | 1 | 1 | 1 | 1 | 4.476943 | 23.16043 | 2.946811
44.758 | 44.758 | 1 | 1 | 1 | 1 | 4.476462 | 23.14785 | 2.942991
44.769 | 44.769 | 1 | 1 | 1 | 1 | 4.476861 | 23.15094 | 2.962156
44.779 | 44.779 | 1 | 1 | 1 | 1 | 4.479069 | 23.14602 | 2.946706
44.79 | 44.79 | 1 | 1 | 1 | 1 | 4.478551 | 23.14664 | 2.962785
44.8 | 44.8 | 1 | 1 | 1 | 1 | 4.479877 | 23.14761 | 2.963515
44.811 | 44.811 | 1 | 1 | 1 | 1 | 4.481276 | 23.15223 | 2.947722
44.822 | 44.822 | 1 | 1 | 1 | 1 | 4.481049 | 23.1544 | 2.96515
44.833 | 44.833 | 1 | 1 | 1 | 1 | 4.481721 | 23.14757 | 2.955294
44.843 | 44.843 | 1 | 1 | 1 | 1 | 4.484719 | 23.15091 | 2.971864
44.854 | 44.854 | 1 | 1 | 1 | 1 | 4.484937 | 23.15838 | 2.951918
44.864 | 44.864 | 1 | 1 | 1 | 1 | 4.486136 | 23.15423 | 2.965484
44.875 | 44.875 | 1 | 1 | 1 | 1 | 4.488379 | 23.15981 | 2.958698
44.886 | 44.886 | 1 | 1 | 1 | 1 | 4.493666 | 23.16352 | 2.95456
44.897 | 44.897 | 1 | 1 | 1 | 1 | 4.490015 | 23.15465 | 2.971249
44.907 | 44.907 | 1 | 1 | 1 | 1 | 4.490351 | 23.15121 | 2.963486
44.918 | 44.918 | 1 | 1 | 1 | 1 | 4.494965 | 23.1626 | 2.969952
44.928 | 44.928 | 1 | 1 | 1 | 1 | 4.488607 | 23.14603 | 2.977205
44.939 | 44.939 | 1 | 1 | 1 | 1 | 4.493594 | 23.14515 | 2.965946
44.95 | 44.95 | 1 | 1 | 1 | 1 | 4.494184 | 23.15444 | 2.973862
44.961 | 44.961 | 1 | 1 | 1 | 1 | 4.492313 | 23.15058 | 2.973795
44.971 | 44.971 | 1 | 1 | 1 | 1 | 4.495955 | 23.15351 | 2.983256
44.982 | 44.982 | 1 | 1 | 1 | 1 | 4.495792 | 23.16352 | 2.961335
44.992 | 44.992 | 1 | 1 | 1 | 1 | 4.501678 | 23.16804 | 2.975116
45.003 | 45.003 | 1 | 1 | 1 | 1 | 4.501333 | 23.16673 | 2.963753
45.014 | 45.014 | 1 | 1 | 1 | 1 | 4.503168 | 23.15707 | 2.976952
45.025 | 45.025 | 1 | 1 | 1 | 1 | 4.502223 | 23.16736 | 2.977553
45.035 | 45.035 | 1 | 1 | 1 | 1 | 4.504839 | 23.15922 | 2.969928
45.046 | 45.046 | 1 | 1 | 1 | 1 | 4.507773 | 23.17245 | 2.979975
45.057 | 45.057 | 1 | 1 | 1 | 1 | 4.50473 | 23.16279 | 2.967582
45.068 | 45.068 | 1 | 1 | 1 | 1 | 4.510707 | 23.16942 | 2.982993
45.078 | 45.078 | 1 | 1 | 1 | 1 | 4.506738 | 23.15814 | 2.978544
45.089 | 45.089 | 1 | 1 | 1 | 1 | 4.508 | 23.15526 | 2.990556
45.099 | 45.099 | 1 | 1 | 1 | 1 | 4.509327 | 23.1603 | 2.983914
45.11 | 45.11 | 1 | 1 | 1 | 1 | 4.509708 | 23.16533 | 2.980471
45.121 | 45.121 | 1 | 1 | 1 | 1 | 4.514005 | 23.16331 | 2.992921
45.132 | 45.132 | 1 | 1 | 1 | 1 | 4.513805 | 23.16774 | 2.97802
45.142 | 45.142 | 1 | 1 | 1 | 1 | 4.514541 | 23.16933 | 2.995782
45.153 | 45.153 | 1 | 1 | 1 | 1 | 4.513732 | 23.16306 | 2.985025
45.163 | 45.163 | 1 | 1 | 1 | 1 | 4.515949 | 23.16793 | 2.992945
45.174 | 45.174 | 1 | 1 | 1 | 1 | 4.520854 | 23.16937 | 2.982626
45.185 | 45.185 | 1 | 1 | 1 | 1 | 4.516694 | 23.16672 | 2.985244
45.196 | 45.196 | 1 | 1 | 1 | 1 | 4.520654 | 23.16648 | 2.9984
45.206 | 45.206 | 1 | 1 | 1 | 1 | 4.5204 | 23.17027 | 2.982969
45.217 | 45.217 | 1 | 1 | 1 | 1 | 4.522471 | 23.1693 | 3.004236
45.227 | 45.227 | 1 | 1 | 1 | 1 | 4.524914 | 23.17638 | 2.978955
45.238 | 45.238 | 1 | 1 | 1 | 1 | 4.52436 | 23.17674 | 2.995172
45.249 | 45.249 | 1 | 1 | 1 | 1 | 4.524724 | 23.16048 | 2.999706
45.26 | 45.26 | 1 | 1 | 1 | 1 | 4.524733 | 23.16438 | 2.994905
45.27 | 45.27 | 1 | 1 | 1 | 1 | 4.525986 | 23.16574 | 3.010597
45.281 | 45.281 | 1 | 1 | 1 | 1 | 4.529465 | 23.17332 | 2.982664
45.291 | 45.291 | 1 | 1 | 1 | 1 | 4.527739 | 23.17781 | 3.012552
45.302 | 45.302 | 1 | 1 | 1 | 1 | 4.529811 | 23.17076 | 2.992549
45.313 | 45.313 | 1 | 1 | 1 | 1 | 4.531555 | 23.17679 | 3.008728
45.324 | 45.324 | 1 | 1 | 1 | 1 | 4.532463 | 23.17374 | 3.001695
45.334 | 45.334 | 1 | 1 | 1 | 1 | 4.532336 | 23.17886 | 3.000503
45.345 | 45.345 | 1 | 1 | 1 | 1 | 4.538031 | 23.18194 | 3.004093
45.355 | 45.355 | 1 | 1 | 1 | 1 | 4.53507 | 23.17095 | 2.998419
45.366 | 45.366 | 1 | 1 | 1 | 1 | 4.532381 | 23.16439 | 3.022218
45.377 | 45.377 | 1 | 1 | 1 | 1 | 4.538404 | 23.18022 | 3.005014
45.388 | 45.388 | 1 | 1 | 1 | 1 | 4.536369 | 23.17359 | 3.015509
45.398 | 45.398 | 1 | 1 | 1 | 1 | 4.545008 | 23.19124 | 2.999749
45.409 | 45.409 | 1 | 1 | 1 | 1 | 4.539185 | 23.17193 | 3.010774
45.419 | 45.419 | 1 | 1 | 1 | 1 | 4.543309 | 23.17848 | 3.019114
45.43 | 45.43 | 1 | 1 | 1 | 1 | 4.541747 | 23.18187 | 3.006945
45.441 | 45.441 | 1 | 1 | 1 | 1 | 4.545607 | 23.18293 | 3.015595
45.452 | 45.452 | 1 | 1 | 1 | 1 | 4.54608 | 23.17238 | 3.019233
45.462 | 45.462 | 1 | 1 | 1 | 1 | 4.546189 | 23.17958 | 3.016992
45.473 | 45.473 | 1 | 1 | 1 | 1 | 4.545298 | 23.1769 | 3.025303
45.483 | 45.483 | 1 | 1 | 1 | 1 | 4.547715 | 23.18182 | 3.016558
45.494 | 45.494 | 1 | 1 | 1 | 1 | 4.545852 | 23.17941 | 3.030167
45.505 | 45.505 | 1 | 1 | 1 | 1 | 4.550104 | 23.17218 | 3.018117
45.516 | 45.516 | 1 | 1 | 1 | 1 | 4.551021 | 23.18264 | 3.022099
45.526 | 45.526 | 1 | 1 | 1 | 1 | 4.554936 | 23.18316 | 3.020525
45.537 | 45.537 | 1 | 1 | 1 | 1 | 4.552911 | 23.18138 | 3.018937
45.547 | 45.547 | 1 | 1 | 1 | 1 | 4.55411 | 23.18344 | 3.033052
45.558 | 45.558 | 1 | 1 | 1 | 1 | 4.556344 | 23.18077 | 3.019638
45.569 | 45.569 | 1 | 1 | 1 | 1 | 4.557098 | 23.18821 | 3.03298
45.58 | 45.58 | 1 | 1 | 1 | 1 | 4.557371 | 23.18214 | 3.024707
45.59 | 45.59 | 1 | 1 | 1 | 1 | 4.557789 | 23.18226 | 3.029599
45.601 | 45.601 | 1 | 1 | 1 | 1 | 4.559914 | 23.1833 | 3.030277
45.611 | 45.611 | 1 | 1 | 1 | 1 | 4.558288 | 23.17721 | 3.033395
45.622 | 45.622 | 1 | 1 | 1 | 1 | 4.562385 | 23.18103 | 3.03896
45.633 | 45.633 | 1 | 1 | 1 | 1 | 4.565319 | 23.18691 | 3.023963
45.644 | 45.644 | 1 | 1 | 1 | 1 | 4.564002 | 23.18952 | 3.035207
45.654 | 45.654 | 1 | 1 | 1 | 1 | 4.566055 | 23.18535 | 3.038197
45.665 | 45.665 | 1 | 1 | 1 | 1 | 4.563866 | 23.18686 | 3.035479
45.675 | 45.675 | 1 | 1 | 1 | 1 | 4.567463 | 23.19188 | 3.04307
45.686 | 45.686 | 1 | 1 | 1 | 1 | 4.571214 | 23.19136 | 3.025766
45.697 | 45.697 | 1 | 1 | 1 | 1 | 4.566881 | 23.17799 | 3.052254
45.708 | 45.708 | 1 | 1 | 1 | 1 | 4.569706 | 23.17705 | 3.042445
45.718 | 45.718 | 1 | 1 | 1 | 1 | 4.571405 | 23.18481 | 3.041229
45.729 | 45.729 | 1 | 1 | 1 | 1 | 4.574357 | 23.19397 | 3.042269
45.739 | 45.739 | 1 | 1 | 1 | 1 | 4.575838 | 23.20107 | 3.02979
45.75 | 45.75 | 1 | 1 | 1 | 1 | 4.576338 | 23.18779 | 3.053041
45.761 | 45.761 | 1 | 1 | 1 | 1 | 4.578518 | 23.19233 | 3.027606
45.772 | 45.772 | 1 | 1 | 1 | 1 | 4.576383 | 23.19038 | 3.055463
45.782 | 45.782 | 1 | 1 | 1 | 1 | 4.579144 | 23.18857 | 3.039999
45.793 | 45.793 | 1 | 1 | 1 | 1 | 4.581797 | 23.19936 | 3.048973
45.803 | 45.803 | 1 | 1 | 1 | 1 | 4.57959 | 23.19136 | 3.045411
45.814 | 45.814 | 1 | 1 | 1 | 1 | 4.580907 | 23.18871 | 3.049002
45.825 | 45.825 | 1 | 1 | 1 | 1 | 4.581415 | 23.1916 | 3.052874
45.836 | 45.836 | 1 | 1 | 1 | 1 | 4.581461 | 23.18863 | 3.045826
45.846 | 45.846 | 1 | 1 | 1 | 1 | 4.586829 | 23.20392 | 3.050533
45.857 | 45.857 | 1 | 1 | 1 | 1 | 4.585703 | 23.19275 | 3.049455
45.867 | 45.867 | 1 | 1 | 1 | 1 | 4.589237 | 23.19878 | 3.047714
45.878 | 45.878 | 1 | 1 | 1 | 1 | 4.586602 | 23.18269 | 3.061342
45.889 | 45.889 | 1 | 1 | 1 | 1 | 4.587638 | 23.18854 | 3.057685
45.9 | 45.9 | 1 | 1 | 1 | 1 | 4.589891 | 23.20029 | 3.055835
45.91 | 45.91 | 1 | 1 | 1 | 1 | 4.593633 | 23.20077 | 3.051248
45.921 | 45.921 | 1 | 1 | 1 | 1 | 4.590953 | 23.18902 | 3.063522
45.931 | 45.931 | 1 | 1 | 1 | 1 | 4.591671 | 23.19444 | 3.061519
45.942 | 45.942 | 1 | 1 | 1 | 1 | 4.595286 | 23.18926 | 3.067341
45.953 | 45.953 | 1 | 1 | 1 | 1 | 4.596376 | 23.19741 | 3.056674
45.964 | 45.964 | 1 | 1 | 1 | 1 | 4.593824 | 23.18609 | 3.076253
45.974 | 45.974 | 1 | 1 | 1 | 1 | 4.596276 | 23.19708 | 3.064184
45.985 | 45.985 | 1 | 1 | 1 | 1 | 4.598629 | 23.19745 | 3.066716
45.996 | 45.996 | 1 | 1 | 1 | 1 | 4.598538 | 23.1953 | 3.067608
46.007 | 46.007 | 1 | 1 | 1 | 1 | 4.600019 | 23.19046 | 3.074122
46.017 | 46.017 | 1 | 1 | 1 | 1 | 4.596458 | 23.18616 | 3.076229
46.028 | 46.028 | 1 | 1 | 1 | 1 | 4.602117 | 23.18962 | 3.074885
46.038 | 46.038 | 1 | 1 | 1 | 1 | 4.60219 | 23.18586 | 3.070288
46.049 | 46.049 | 1 | 1 | 1 | 1 | 4.608094 | 23.20942 | 3.066783
46.06 | 46.06 | 1 | 1 | 1 | 1 | 4.60606 | 23.20096 | 3.072643
46.071 | 46.071 | 1 | 1 | 1 | 1 | 4.607586 | 23.19626 | 3.073058
46.081 | 46.081 | 1 | 1 | 1 | 1 | 4.604752 | 23.19262 | 3.087464
46.092 | 46.092 | 1 | 1 | 1 | 1 | 4.605923 | 23.19745 | 3.072453
46.102 | 46.102 | 1 | 1 | 1 | 1 | 4.610574 | 23.20583 | 3.089614
46.113 | 46.113 | 1 | 1 | 1 | 1 | 4.610138 | 23.19829 | 3.064833
46.124 | 46.124 | 1 | 1 | 1 | 1 | 4.611546 | 23.19714 | 3.091011
46.135 | 46.135 | 1 | 1 | 1 | 1 | 4.61657 | 23.20932 | 3.069082
46.145 | 46.145 | 1 | 1 | 1 | 1 | 4.61409 | 23.2 | 3.090816
46.156 | 46.156 | 1 | 1 | 1 | 1 | 4.614998 | 23.2016 | 3.081432
46.166 | 46.166 | 1 | 1 | 1 | 1 | 4.617651 | 23.20794 | 3.074312
46.177 | 46.177 | 1 | 1 | 1 | 1 | 4.618804 | 23.20218 | 3.088055
46.188 | 46.188 | 1 | 1 | 1 | 1 | 4.617169 | 23.20166 | 3.079381
46.199 | 46.199 | 1 | 1 | 1 | 1 | 4.623401 | 23.21203 | 3.082133
46.209 | 46.209 | 1 | 1 | 1 | 1 | 4.621448 | 23.19895 | 3.083406
46.22 | 46.22 | 1 | 1 | 1 | 1 | 4.624291 | 23.20931 | 3.083382
46.23 | 46.23 | 1 | 1 | 1 | 1 | 4.621448 | 23.19425 | 3.095117
46.241 | 46.241 | 1 | 1 | 1 | 1 | 4.625017 | 23.20067 | 3.079615
46.252 | 46.252 | 1 | 1 | 1 | 1 | 4.622338 | 23.19582 | 3.111749
46.263 | 46.263 | 1 | 1 | 1 | 1 | 4.626307 | 23.20222 | 3.082509
46.273 | 46.273 | 1 | 1 | 1 | 1 | 4.625363 | 23.2038 | 3.104248
46.284 | 46.284 | 1 | 1 | 1 | 1 | 4.63213 | 23.21647 | 3.079529
46.294 | 46.294 | 1 | 1 | 1 | 1 | 4.628615 | 23.20045 | 3.093934
46.305 | 46.305 | 1 | 1 | 1 | 1 | 4.628288 | 23.20044 | 3.109012
46.316 | 46.316 | 1 | 1 | 1 | 1 | 4.634038 | 23.21439 | 3.079734
46.327 | 46.327 | 1 | 1 | 1 | 1 | 4.628578 | 23.19835 | 3.118601
46.337 | 46.337 | 1 | 1 | 1 | 1 | 4.632975 | 23.20621 | 3.086009
46.348 | 46.348 | 1 | 1 | 1 | 1 | 4.633783 | 23.20436 | 3.1143
46.358 | 46.358 | 1 | 1 | 1 | 1 | 4.635473 | 23.20937 | 3.092222
46.369 | 46.369 | 1 | 1 | 1 | 1 | 4.632194 | 23.20352 | 3.113528
46.38 | 46.38 | 1 | 1 | 1 | 1 | 4.638234 | 23.21228 | 3.106213
46.391 | 46.391 | 1 | 1 | 1 | 1 | 4.639243 | 23.20745 | 3.09578
46.401 | 46.401 | 1 | 1 | 1 | 1 | 4.63967 | 23.20665 | 3.117461
46.412 | 46.412 | 1 | 1 | 1 | 1 | 4.640614 | 23.20355 | 3.090005
46.422 | 46.422 | 1 | 1 | 1 | 1 | 4.640469 | 23.20201 | 3.130622
46.433 | 46.433 | 1 | 1 | 1 | 1 | 4.643448 | 23.21323 | 3.093376
46.444 | 46.444 | 1 | 1 | 1 | 1 | 4.641477 | 23.20663 | 3.120122
46.455 | 46.455 | 1 | 1 | 1 | 1 | 4.641632 | 23.20681 | 3.11194
46.465 | 46.465 | 1 | 1 | 1 | 1 | 4.646319 | 23.20718 | 3.106275
46.476 | 46.476 | 1 | 1 | 1 | 1 | 4.646201 | 23.20324 | 3.125429
46.486 | 46.486 | 1 | 1 | 1 | 1 | 4.648926 | 23.20372 | 3.107205
46.497 | 46.497 | 1 | 1 | 1 | 1 | 4.647591 | 23.19945 | 3.129502
46.508 | 46.508 | 1 | 1 | 1 | 1 | 4.651279 | 23.2105 | 3.104868
46.519 | 46.519 | 1 | 1 | 1 | 1 | 4.651351 | 23.20677 | 3.121014
46.529 | 46.529 | 1 | 1 | 1 | 1 | 4.650161 | 23.21979 | 3.116803
46.54 | 46.54 | 1 | 1 | 1 | 1 | 4.653059 | 23.20873 | 3.120666
46.55 | 46.55 | 1 | 1 | 1 | 1 | 4.654285 | 23.2129 | 3.126202
46.561 | 46.561 | 1 | 1 | 1 | 1 | 4.656102 | 23.2143 | 3.110552
46.572 | 46.572 | 1 | 1 | 1 | 1 | 4.659663 | 23.22531 | 3.119855
46.583 | 46.583 | 1 | 1 | 1 | 1 | 4.657701 | 23.2118 | 3.118181
46.593 | 46.593 | 1 | 1 | 1 | 1 | 4.658164 | 23.21391 | 3.122554
46.604 | 46.604 | 1 | 1 | 1 | 1 | 4.659935 | 23.21478 | 3.128605
46.614 | 46.614 | 1 | 1 | 1 | 1 | 4.664595 | 23.2244 | 3.106284
46.625 | 46.625 | 1 | 1 | 1 | 1 | 4.664605 | 23.2234 | 3.131361
46.636 | 46.636 | 1 | 1 | 1 | 1 | 4.662888 | 23.20917 | 3.119445
46.647 | 46.647 | 1 | 1 | 1 | 1 | 4.667212 | 23.22432 | 3.134499
46.657 | 46.657 | 1 | 1 | 1 | 1 | 4.666167 | 23.21961 | 3.118997
46.668 | 46.668 | 1 | 1 | 1 | 1 | 4.665249 | 23.22387 | 3.132243
46.678 | 46.678 | 1 | 1 | 1 | 1 | 4.667757 | 23.21758 | 3.131733
46.689 | 46.689 | 1 | 1 | 1 | 1 | 4.671735 | 23.22222 | 3.122463
46.7 | 46.7 | 1 | 1 | 1 | 1 | 4.669628 | 23.21807 | 3.139472
46.711 | 46.711 | 1 | 1 | 1 | 1 | 4.667175 | 23.21029 | 3.133855
46.721 | 46.721 | 1 | 1 | 1 | 1 | 4.671699 | 23.22428 | 3.143921
46.732 | 46.732 | 1 | 1 | 1 | 1 | 4.67189 | 23.21455 | 3.13047
46.742 | 46.742 | 1 | 1 | 1 | 1 | 4.672753 | 23.21759 | 3.14354
46.753 | 46.753 | 1 | 1 | 1 | 1 | 4.673243 | 23.21671 | 3.14142726
46.764 | 46.764 | 1 | 1 | 1 | 1 | 4.675741 | 23.21726 | 3.137465
46.775 | 46.775 | 1 | 1 | 1 | 1 | 4.675178 | 23.20958 | 3.155852
46.785 | 46.785 | 1 | 1 | 1 | 1 | 4.677394 | 23.22006 | 3.135085
46.796 | 46.796 | 1 | 1 | 1 | 1 | 4.678775 | 23.21751 | 3.154211
46.806 | 46.806 | 1 | 1 | 1 | 1 | 4.680937 | 23.22925 | 3.13294
46.817 | 46.817 | 1 | 1 | 1 | 1 | 4.679357 | 23.21554 | 3.14837
46.828 | 46.828 | 1 | 1 | 1 | 1 | 4.686024 | 23.2242 | 3.144551
46.839 | 46.839 | 1 | 1 | 1 | 1 | 4.682618 | 23.22271 | 3.147612
46.849 | 46.849 | 1 | 1 | 1 | 1 | 4.684089 | 23.2205 | 3.150897
46.86 | 46.86 | 1 | 1 | 1 | 1 | 4.680746 | 23.21239 | 3.148151
46.871 | 46.871 | 1 | 1 | 1 | 1 | 4.687505 | 23.22257 | 3.158398
46.882 | 46.882 | 1 | 1 | 1 | 1 | 4.689712 | 23.2296 | 3.143893
46.892 | 46.892 | 1 | 1 | 1 | 1 | 4.688631 | 23.22559 | 3.154054
46.903 | 46.903 | 1 | 1 | 1 | 1 | 4.691829 | 23.22439 | 3.152452
46.913 | 46.913 | 1 | 1 | 1 | 1 | 4.693336 | 23.23066 | 3.145008
46.924 | 46.924 | 1 | 1 | 1 | 1 | 4.693791 | 23.23424 | 3.158589
46.935 | 46.935 | 1 | 1 | 1 | 1 | 4.692828 | 23.21746 | 3.150687
46.946 | 46.946 | 1 | 1 | 1 | 1 | 4.694835 | 23.22928 | 3.163367
46.956 | 46.956 | 1 | 1 | 1 | 1 | 4.696407 | 23.22949 | 3.146343
46.967 | 46.967 | 1 | 1 | 1 | 1 | 4.699477 | 23.23649 | 3.153782
46.977 | 46.977 | 1 | 1 | 1 | 1 | 4.693664 | 23.21777 | 3.169089
46.988 | 46.988 | 1 | 1 | 1 | 1 | 4.698741 | 23.22633 | 3.154788
46.999 | 46.999 | 1 | 1 | 1 | 1 | 4.701094 | 23.23623 | 3.160305
47.01 | 47.01 | 1 | 1 | 1 | 1 | 4.69955 | 23.22717 | 3.151665
47.02 | 47.02 | 1 | 1 | 1 | 1 | 4.705382 | 23.23626 | 3.160687
47.031 | 47.031 | 1 | 1 | 1 | 1 | 4.70322 | 23.22376 | 3.160439
47.041 | 47.041 | 1 | 1 | 1 | 1 | 4.702829 | 23.22798 | 3.168001
47.052 | 47.052 | 1 | 1 | 1 | 1 | 4.705409 | 23.22347 | 3.174772
47.063 | 47.063 | 1 | 1 | 1 | 1 | 4.706799 | 23.23076 | 3.15794
47.074 | 47.074 | 1 | 1 | 1 | 1 | 4.706989 | 23.23149 | 3.17987
47.084 | 47.084 | 1 | 1 | 1 | 1 | 4.711495 | 23.23424 | 3.153086
47.095 | 47.095 | 1 | 1 | 1 | 1 | 4.712649 | 23.24567 | 3.176437
47.105 | 47.105 | 1 | 1 | 1 | 1 | 4.711849 | 23.23956 | 3.160095
47.116 | 47.116 | 1 | 1 | 1 | 1 | 4.713294 | 23.23509 | 3.178725
47.127 | 47.127 | 1 | 1 | 1 | 1 | 4.709578 | 23.2223 | 3.17905
47.138 | 47.138 | 1 | 1 | 1 | 1 | 4.714465 | 23.23097 | 3.171082
47.148 | 47.148 | 1 | 1 | 1 | 1 | 4.713148 | 23.22594 | 3.187051
47.159 | 47.159 | 1 | 1 | 1 | 1 | 4.717408 | 23.23394 | 3.168535
47.169 | 47.169 | 1 | 1 | 1 | 1 | 4.716718 | 23.23098 | 3.187676
47.18 | 47.18 | 1 | 1 | 1 | 1 | 4.717799 | 23.23421 | 3.169942
47.191 | 47.191 | 1 | 1 | 1 | 1 | 4.719943 | 23.22645 | 3.185358
47.202 | 47.202 | 1 | 1 | 1 | 1 | 4.722641 | 23.24523 | 3.169966
47.212 | 47.212 | 1 | 1 | 1 | 1 | 4.72205 | 23.23208 | 3.180585
47.223 | 47.223 | 1 | 1 | 1 | 1 | 4.721751 | 23.23458 | 3.186889
47.233 | 47.233 | 1 | 1 | 1 | 1 | 4.724194 | 23.23189 | 3.180628
47.244 | 47.244 | 1 | 1 | 1 | 1 | 4.724049 | 23.23605 | 3.190813
47.255 | 47.255 | 1 | 1 | 1 | 1 | 4.728545 | 23.24375 | 3.177738
47.266 | 47.266 | 1 | 1 | 1 | 1 | 4.726038 | 23.22375 | 3.195291
47.276 | 47.276 | 1 | 1 | 1 | 1 | 4.730298 | 23.24725 | 3.179245
47.287 | 47.287 | 1 | 1 | 1 | 1 | 4.731288 | 23.22876 | 3.187423
47.297 | 47.297 | 1 | 1 | 1 | 1 | 4.725711 | 23.22272 | 3.198819
47.308 | 47.308 | 1 | 1 | 1 | 1 | 4.733332 | 23.23359 | 3.185272
47.319 | 47.319 | 1 | 1 | 1 | 1 | 4.73276 | 23.23533 | 3.198567
47.33 | 47.33 | 1 | 1 | 1 | 1 | 4.73345 | 23.23523 | 3.188749
47.34 | 47.34 | 1 | 1 | 1 | 1 | 4.736439 | 23.23564 | 3.196125
47.351 | 47.351 | 1 | 1 | 1 | 1 | 4.735358 | 23.23831 | 3.194895
47.361 | 47.361 | 1 | 1 | 1 | 1 | 4.737811 | 23.23176 | 3.192272
47.372 | 47.372 | 1 | 1 | 1 | 1 | 4.736348 | 23.23395 | 3.201814
47.383 | 47.383 | 1 | 1 | 1 | 1 | 4.742571 | 23.24973 | 3.1848
47.394 | 47.394 | 1 | 1 | 1 | 1 | 4.740772 | 23.23241 | 3.207383
47.404 | 47.404 | 1 | 1 | 1 | 1 | 4.739064 | 23.23594 | 3.191252
47.415 | 47.415 | 1 | 1 | 1 | 1 | 4.743588 | 23.24039 | 3.206992
47.425 | 47.425 | 1 | 1 | 1 | 1 | 4.745377 | 23.24364 | 3.185745
47.436 | 47.436 | 1 | 1 | 1 | 1 | 4.747294 | 23.24921 | 3.196674
47.447 | 47.447 | 1 | 1 | 1 | 1 | 4.740381 | 23.2249 | 3.2127
47.458 | 47.458 | 1 | 1 | 1 | 1 | 4.745523 | 23.23402 | 3.203254
47.468 | 47.468 | 1 | 1 | 1 | 1 | 4.742698 | 23.22351 | 3.216305
47.479 | 47.479 | 1 | 1 | 1 | 1 | 4.747676 | 23.24036 | 3.202939
47.489 | 47.489 | 1 | 1 | 1 | 1 | 4.748457 | 23.23196 | 3.215962
47.5 | 47.5 | 1 | 1 | 1 | 1 | 4.7508 | 23.24117 | 3.203235
47.511 | 47.511 | 1 | 1 | 1 | 1 | 4.752517 | 23.24196 | 3.210483
47.522 | 47.522 | 1 | 1 | 1 | 1 | 4.754706 | 23.23706 | 3.20436
47.532 | 47.532 | 1 | 1 | 1 | 1 | 4.756841 | 23.24895 | 3.200875
47.543 | 47.543 | 1 | 1 | 1 | 1 | 4.757068 | 23.24084 | 3.209729
47.553 | 47.553 | 1 | 1 | 1 | 1 | 4.754924 | 23.23385 | 3.210459
47.564 | 47.564 | 1 | 1 | 1 | 1 | 4.757005 | 23.24038 | 3.217373
47.575 | 47.575 | 1 | 1 | 1 | 1 | 4.757195 | 23.24413 | 3.213592
47.586 | 47.586 | 1 | 1 | 1 | 1 | 4.75874 | 23.24135 | 3.217492
47.596 | 47.596 | 1 | 1 | 1 | 1 | 4.759621 | 23.24157 | 3.219371
47.607 | 47.607 | 1 | 1 | 1 | 1 | 4.759439 | 23.24246 | 3.216539
47.617 | 47.617 | 1 | 1 | 1 | 1 | 4.761801 | 23.24066 | 3.221059
47.628 | 47.628 | 1 | 1 | 1 | 1 | 4.761946 | 23.24058 | 3.218894
47.639 | 47.639 | 1 | 1 | 1 | 1 | 4.760929 | 23.23776 | 3.23216
47.65 | 47.65 | 1 | 1 | 1 | 1 | 4.763182 | 23.22488 | 3.232007
47.66 | 47.66 | 1 | 1 | 1 | 1 | 4.765716 | 23.2425 | 3.223853
47.671 | 47.671 | 1 | 1 | 1 | 1 | 4.764163 | 23.23686 | 3.23967
47.681 | 47.681 | 1 | 1 | 1 | 1 | 4.768686 | 23.24743 | 3.220105
47.692 | 47.692 | 1 | 1 | 1 | 1 | 4.770812 | 23.25113 | 3.228841
47.703 | 47.703 | 1 | 1 | 1 | 1 | 4.77044 | 23.24079 | 3.224206
47.714 | 47.714 | 1 | 1 | 1 | 1 | 4.77053 | 23.2471 | 3.231993
47.724 | 47.724 | 1 | 1 | 1 | 1 | 4.772829 | 23.24356 | 3.231287
47.735 | 47.735 | 1 | 1 | 1 | 1 | 4.77351 | 23.24841 | 3.226519
47.746 | 47.746 | 1 | 1 | 1 | 1 | 4.77797 | 23.24831 | 3.232289
47.757 | 47.757 | 1 | 1 | 1 | 1 | 4.780223 | 23.25541 | 3.210359
47.767 | 47.767 | 1 | 1 | 1 | 1 | 4.775036 | 23.25114 | 3.240071
47.778 | 47.778 | 1 | 1 | 1 | 1 | 4.775118 | 23.22991 | 3.235498
47.788 | 47.788 | 1 | 1 | 1 | 1 | 4.779333 | 23.2428 | 3.239799
47.799 | 47.799 | 1 | 1 | 1 | 1 | 4.776844 | 23.23244 | 3.251395
47.81 | 47.81 | 1 | 1 | 1 | 1 | 4.78124 | 23.24827 | 3.232641
47.821 | 47.821 | 1 | 1 | 1 | 1 | 4.782094 | 23.25344 | 3.241444
47.831 | 47.831 | 1 | 1 | 1 | 1 | 4.785555 | 23.25097 | 3.22227
47.842 | 47.842 | 1 | 1 | 1 | 1 | 4.783511 | 23.24919 | 3.251004
47.852 | 47.852 | 1 | 1 | 1 | 1 | 4.786818 | 23.25115 | 3.23103
47.863 | 47.863 | 1 | 1 | 1 | 1 | 4.788598 | 23.25671 | 3.237887
47.874 | 47.874 | 1 | 1 | 1 | 1 | 4.787163 | 23.24725 | 3.238168
47.885 | 47.885 | 1 | 1 | 1 | 1 | 4.793085 | 23.26174 | 3.234115
47.895 | 47.895 | 1 | 1 | 1 | 1 | 4.790179 | 23.25109 | 3.248868
47.906 | 47.906 | 1 | 1 | 1 | 1 | 4.790987 | 23.25159 | 3.237915
47.916 | 47.916 | 1 | 1 | 1 | 1 | 4.794693 | 23.25685 | 3.250408
47.927 | 47.927 | 1 | 1 | 1 | 1 | 4.791968 | 23.25668 | 3.238359
47.938 | 47.938 | 1 | 1 | 1 | 1 | 4.794811 | 23.24659 | 3.258896
47.949 | 47.949 | 1 | 1 | 1 | 1 | 4.794566 | 23.25615 | 3.240609
47.959 | 47.959 | 1 | 1 | 1 | 1 | 4.793649 | 23.24125 | 3.261132
47.97 | 47.97 | 1 | 1 | 1 | 1 | 4.797037 | 23.25239 | 3.251977
47.98 | 47.98 | 1 | 1 | 1 | 1 | 4.795865 | 23.24607 | 3.254404
47.991 | 47.991 | 1 | 1 | 1 | 1 | 4.798408 | 23.25553 | 3.265558
48.002 | 48.002 | 1 | 1 | 1 | 1 | 4.799471 | 23.25324 | 3.243604
48.013 | 48.013 | 1 | 1 | 1 | 1 | 4.80256 | 23.25686 | 3.265739
48.023 | 48.023 | 1 | 1 | 1 | 1 | 4.800643 | 23.25456 | 3.249383
48.034 | 48.034 | 1 | 1 | 1 | 1 | 4.803668 | 23.25791 | 3.263307
48.044 | 48.044 | 1 | 1 | 1 | 1 | 4.803822 | 23.25811 | 3.261924
48.055 | 48.055 | 1 | 1 | 1 | 1 | 4.805158 | 23.25295 | 3.255587
48.066 | 48.066 | 1 | 1 | 1 | 1 | 4.806384 | 23.259 | 3.267198
48.077 | 48.077 | 1 | 1 | 1 | 1 | 4.806956 | 23.26108 | 3.249364
48.087 | 48.087 | 1 | 1 | 1 | 1 | 4.809609 | 23.25865 | 3.278394
48.098 | 48.098 | 1 | 1 | 1 | 1 | 4.808937 | 23.2574 | 3.249636
48.108 | 48.108 | 1 | 1 | 1 | 1 | 4.811316 | 23.25712 | 3.278475
48.119 | 48.119 | 1 | 1 | 1 | 1 | 4.809545 | 23.24488 | 3.268709
48.13 | 48.13 | 1 | 1 | 1 | 1 | 4.808728 | 23.25187 | 3.278585
48.141 | 48.141 | 1 | 1 | 1 | 1 | 4.815168 | 23.26342 | 3.266192
48.151 | 48.151 | 1 | 1 | 1 | 1 | 4.811353 | 23.25512 | 3.275376
48.162 | 48.162 | 1 | 1 | 1 | 1 | 4.814914 | 23.26049 | 3.278508
48.172 | 48.172 | 1 | 1 | 1 | 1 | 4.817875 | 23.25679 | 3.259979
48.183 | 48.183 | 1 | 1 | 1 | 1 | 4.81624 | 23.25628 | 3.286596
48.194 | 48.194 | 1 | 1 | 1 | 1 | 4.817975 | 23.26026 | 3.268833
48.205 | 48.205 | 1 | 1 | 1 | 1 | 4.821599 | 23.2625 | 3.280344
48.215 | 48.215 | 1 | 1 | 1 | 1 | 4.82238 | 23.26076 | 3.270898
48.226 | 48.226 | 1 | 1 | 1 | 1 | 4.823561 | 23.26008 | 3.277264
48.236 | 48.236 | 1 | 1 | 1 | 1 | 4.82506 | 23.25976 | 3.27694
48.247 | 48.247 | 1 | 1 | 1 | 1 | 4.825342 | 23.25912 | 3.275666
48.258 | 48.258 | 1 | 1 | 1 | 1 | 4.824933 | 23.25964 | 3.284226
48.269 | 48.269 | 1 | 1 | 1 | 1 | 4.822798 | 23.25428 | 3.281822
48.279 | 48.279 | 1 | 1 | 1 | 1 | 4.827404 | 23.2671 | 3.284445
48.29 | 48.29 | 1 | 1 | 1 | 1 | 4.830892 | 23.26603 | 3.278589
48.3 | 48.3 | 1 | 1 | 1 | 1 | 4.833508 | 23.27054 | 3.26756
48.311 | 48.311 | 1 | 1 | 1 | 1 | 4.833208 | 23.27218 | 3.282104
48.322 | 48.322 | 1 | 1 | 1 | 1 | 4.8323 | 23.26521 | 3.280487
48.333 | 48.333 | 1 | 1 | 1 | 1 | 4.832672 | 23.25749 | 3.299628
48.343 | 48.343 | 1 | 1 | 1 | 1 | 4.834162 | 23.26555 | 3.277793
48.354 | 48.354 | 1 | 1 | 1 | 1 | 4.836942 | 23.26896 | 3.291984
48.364 | 48.364 | 1 | 1 | 1 | 1 | 4.836942 | 23.26729 | 3.28033
48.375 | 48.375 | 1 | 1 | 1 | 1 | 4.838686 | 23.26387 | 3.289218
48.386 | 48.386 | 1 | 1 | 1 | 1 | 4.838095 | 23.27135 | 3.290091
48.397 | 48.397 | 1 | 1 | 1 | 1 | 4.839467 | 23.27056 | 3.289671
48.407 | 48.407 | 1 | 1 | 1 | 1 | 4.839867 | 23.26379 | 3.304148
48.418 | 48.418 | 1 | 1 | 1 | 1 | 4.841438 | 23.26671 | 3.280478
48.428 | 48.428 | 1 | 1 | 1 | 1 | 4.844363 | 23.27521 | 3.305731
48.439 | 48.439 | 1 | 1 | 1 | 1 | 4.844227 | 23.26677 | 3.278952
48.45 | 48.45 | 1 | 1 | 1 | 1 | 4.849496 | 23.2808 | 3.299504
48.461 | 48.461 | 1 | 1 | 1 | 1 | 4.847461 | 23.26967 | 3.289795
48.471 | 48.471 | 1 | 1 | 1 | 1 | 4.848342 | 23.27412 | 3.297434
48.482 | 48.482 | 1 | 1 | 1 | 1 | 4.850495 | 23.2691 | 3.307934
48.492 | 48.492 | 1 | 1 | 1 | 1 | 4.850268 | 23.26968 | 3.285494
48.503 | 48.503 | 1 | 1 | 1 | 1 | 4.849541 | 23.274 | 3.318706
48.514 | 48.514 | 1 | 1 | 1 | 1 | 4.852593 | 23.27629 | 3.279438
48.525 | 48.525 | 1 | 1 | 1 | 1 | 4.854773 | 23.27274 | 3.31748
48.535 | 48.535 | 1 | 1 | 1 | 1 | 4.858425 | 23.2784 | 3.279753
48.546 | 48.546 | 1 | 1 | 1 | 1 | 4.857943 | 23.27818 | 3.306389
48.556 | 48.556 | 1 | 1 | 1 | 1 | 4.857298 | 23.27666 | 3.309078
48.567 | 48.567 | 1 | 1 | 1 | 1 | 4.855109 | 23.2762 | 3.299122
48.578 | 48.578 | 1 | 1 | 1 | 1 | 4.856118 | 23.27175 | 3.323927
48.589 | 48.589 | 1 | 1 | 1 | 1 | 4.855854 | 23.26621 | 3.305717
48.599 | 48.599 | 1 | 1 | 1 | 1 | 4.859279 | 23.27063 | 3.328123
48.61 | 48.61 | 1 | 1 | 1 | 1 | 4.861822 | 23.27278 | 3.298087
48.62 | 48.62 | 1 | 1 | 1 | 1 | 4.861977 | 23.27307 | 3.315802
48.631 | 48.631 | 1 | 1 | 1 | 1 | 4.866873 | 23.2816 | 3.305364
48.642 | 48.642 | 1 | 1 | 1 | 1 | 4.86472 | 23.27631 | 3.308792
48.653 | 48.653 | 1 | 1 | 1 | 1 | 4.867772 | 23.27942 | 3.319106
48.663 | 48.663 | 1 | 1 | 1 | 1 | 4.866609 | 23.27926 | 3.301621
48.674 | 48.674 | 1 | 1 | 1 | 1 | 4.867054 | 23.27793 | 3.332052
48.685 | 48.685 | 1 | 1 | 1 | 1 | 4.870097 | 23.27384 | 3.305621
48.696 | 48.696 | 1 | 1 | 1 | 1 | 4.869571 | 23.28128 | 3.329706
48.706 | 48.706 | 1 | 1 | 1 | 1 | 4.872596 | 23.28732 | 3.313918
48.717 | 48.717 | 1 | 1 | 1 | 1 | 4.87166 | 23.2825 | 3.316717
48.727 | 48.727 | 1 | 1 | 1 | 1 | 4.871233 | 23.28151 | 3.328576
48.738 | 48.738 | 1 | 1 | 1 | 1 | 4.877882 | 23.29141 | 3.299384
48.749 | 48.749 | 1 | 1 | 1 | 1 | 4.874603 | 23.27675 | 3.339353
48.76 | 48.76 | 1 | 1 | 1 | 1 | 4.875675 | 23.27822 | 3.313051
48.77 | 48.77 | 1 | 1 | 1 | 1 | 4.879245 | 23.27915 | 3.33293
48.781 | 48.781 | 1 | 1 | 1 | 1 | 4.877337 | 23.27968 | 3.326288
48.791 | 48.791 | 1 | 1 | 1 | 1 | 4.880044 | 23.27771 | 3.321367
48.802 | 48.802 | 1 | 1 | 1 | 1 | 4.878564 | 23.27442 | 3.346043
48.813 | 48.813 | 1 | 1 | 1 | 1 | 4.884904 | 23.29191 | 3.30719
48.824 | 48.824 | 1 | 1 | 1 | 1 | 4.881861 | 23.27751 | 3.344455
48.834 | 48.834 | 1 | 1 | 1 | 1 | 4.880607 | 23.27783 | 3.323355
48.845 | 48.845 | 1 | 1 | 1 | 1 | 4.885449 | 23.28043 | 3.340874
48.855 | 48.855 | 1 | 1 | 1 | 1 | 4.883887 | 23.27683 | 3.336568
48.866 | 48.866 | 1 | 1 | 1 | 1 | 4.887402 | 23.28384 | 3.328915
48.877 | 48.877 | 1 | 1 | 1 | 1 | 4.888374 | 23.28212 | 3.349414
48.888 | 48.888 | 1 | 1 | 1 | 1 | 4.891735 | 23.29152 | 3.312774
48.898 | 48.898 | 1 | 1 | 1 | 1 | 4.887784 | 23.27669 | 3.359185
48.909 | 48.909 | 1 | 1 | 1 | 1 | 4.890363 | 23.27727 | 3.329239
48.919 | 48.919 | 1 | 1 | 1 | 1 | 4.890245 | 23.27905 | 3.349953
48.93 | 48.93 | 1 | 1 | 1 | 1 | 4.894278 | 23.28873 | 3.340087
48.941 | 48.941 | 1 | 1 | 1 | 1 | 4.892044 | 23.27975 | 3.340755
48.952 | 48.952 | 1 | 1 | 1 | 1 | 4.895323 | 23.2815 | 3.355246
48.962 | 48.962 | 1 | 1 | 1 | 1 | 4.894451 | 23.27874 | 3.336339
48.973 | 48.973 | 1 | 1 | 1 | 1 | 4.896849 | 23.28229 | 3.358336
48.983 | 48.983 | 1 | 1 | 1 | 1 | 4.899247 | 23.28833 | 3.331728
48.994 | 48.994 | 1 | 1 | 1 | 1 | 4.899674 | 23.2893 | 3.35208
49.005 | 49.005 | 1 | 1 | 1 | 1 | 4.900991 | 23.28441 | 3.347903
49.016 | 49.016 | 1 | 1 | 1 | 1 | 4.903998 | 23.28825 | 3.337488
49.026 | 49.026 | 1 | 1 | 1 | 1 | 4.899574 | 23.27721 | 3.366409
49.037 | 49.037 | 1 | 1 | 1 | 1 | 4.902681 | 23.29009 | 3.337965
49.047 | 49.047 | 1 | 1 | 1 | 1 | 4.901509 | 23.28126 | 3.376866
49.058 | 49.058 | 1 | 1 | 1 | 1 | 4.905769 | 23.28669 | 3.346448
49.069 | 49.069 | 1 | 1 | 1 | 1 | 4.903907 | 23.27708 | 3.366246
49.08 | 49.08 | 1 | 1 | 1 | 1 | 4.909221 | 23.28857 | 3.349204
49.09 | 49.09 | 1 | 1 | 1 | 1 | 4.90973 | 23.28787 | 3.349562
49.101 | 49.101 | 1 | 1 | 1 | 1 | 4.909839 | 23.28656 | 3.367768
49.111 | 49.111 | 1 | 1 | 1 | 1 | 4.909439 | 23.28024 | 3.34652
49.122 | 49.122 | 1 | 1 | 1 | 1 | 4.909067 | 23.28073 | 3.384218
49.133 | 49.133 | 1 | 1 | 1 | 1 | 4.913345 | 23.29223 | 3.347101
49.144 | 49.144 | 1 | 1 | 1 | 1 | 4.913445 | 23.28959 | 3.370872
49.154 | 49.154 | 1 | 1 | 1 | 1 | 4.913872 | 23.29065 | 3.358631
49.165 | 49.165 | 1 | 1 | 1 | 1 | 4.915943 | 23.28717 | 3.362036
49.175 | 49.175 | 1 | 1 | 1 | 1 | 4.916279 | 23.28807 | 3.371854
49.186 | 49.186 | 1 | 1 | 1 | 1 | 4.922802 | 23.30179 | 3.341379
49.197 | 49.197 | 1 | 1 | 1 | 1 | 4.916697 | 23.27898 | 3.389268
49.208 | 49.208 | 1 | 1 | 1 | 1 | 4.918786 | 23.29706 | 3.353353
49.218 | 49.218 | 1 | 1 | 1 | 1 | 4.92192 | 23.29472 | 3.373003
49.229 | 49.229 | 1 | 1 | 1 | 1 | 4.923056 | 23.28976 | 3.368798
49.239 | 49.239 | 1 | 1 | 1 | 1 | 4.9249 | 23.29764 | 3.365793
49.25 | 49.25 | 1 | 1 | 1 | 1 | 4.926417 | 23.28539 | 3.381205
49.261 | 49.261 | 1 | 1 | 1 | 1 | 4.922602 | 23.28099 | 3.366175
49.272 | 49.272 | 1 | 1 | 1 | 1 | 4.929714 | 23.30228 | 3.376937
49.282 | 49.282 | 1 | 1 | 1 | 1 | 4.926371 | 23.28399 | 3.367439
49.293 | 49.293 | 1 | 1 | 1 | 1 | 4.929941 | 23.29353 | 3.383126
49.303 | 49.303 | 1 | 1 | 1 | 1 | 4.92966 | 23.29451 | 3.377404
49.314 | 49.314 | 1 | 1 | 1 | 1 | 4.934683 | 23.30426 | 3.368325
49.325 | 49.325 | 1 | 1 | 1 | 1 | 4.931177 | 23.28953 | 3.387962
49.336 | 49.336 | 1 | 1 | 1 | 1 | 4.933357 | 23.298 | 3.371225
49.346 | 49.346 | 1 | 1 | 1 | 1 | 4.93343 | 23.2952 | 3.391814
49.357 | 49.357 | 1 | 1 | 1 | 1 | 4.936282 | 23.30283 | 3.372488
49.367 | 49.367 | 1 | 1 | 1 | 1 | 4.9358 | 23.29849 | 3.387151
49.378 | 49.378 | 1 | 1 | 1 | 1 | 4.938053 | 23.3011 | 3.383317
49.389 | 49.389 | 1 | 1 | 1 | 1 | 4.940052 | 23.30528 | 3.368726
49.4 | 49.4 | 1 | 1 | 1 | 1 | 4.934138 | 23.28603 | 3.406229
49.41 | 49.41 | 1 | 1 | 1 | 1 | 4.940333 | 23.297 | 3.375521
49.421 | 49.421 | 1 | 1 | 1 | 1 | 4.942177 | 23.29918 | 3.396945
49.431 | 49.431 | 1 | 1 | 1 | 1 | 4.944021 | 23.29638 | 3.38078
49.442 | 49.442 | 1 | 1 | 1 | 1 | 4.946056 | 23.30958 | 3.380809
49.453 | 49.453 | 1 | 1 | 1 | 1 | 4.944802 | 23.30569 | 3.394418
49.464 | 49.464 | 1 | 1 | 1 | 1 | 4.946428 | 23.30431 | 3.375783
49.474 | 49.474 | 1 | 1 | 1 | 1 | 4.947064 | 23.29955 | 3.409319
49.485 | 49.485 | 1 | 1 | 1 | 1 | 4.945938 | 23.29649 | 3.376236
49.495 | 49.495 | 1 | 1 | 1 | 1 | 4.949344 | 23.30464 | 3.410087
49.506 | 49.506 | 1 | 1 | 1 | 1 | 4.950098 | 23.29944 | 3.384328
49.517 | 49.517 | 1 | 1 | 1 | 1 | 4.94899 | 23.29973 | 3.410306
49.528 | 49.528 | 1 | 1 | 1 | 1 | 4.955776 | 23.31333 | 3.388438
49.538 | 49.538 | 1 | 1 | 1 | 1 | 4.954286 | 23.30157 | 3.393049
49.549 | 49.549 | 1 | 1 | 1 | 1 | 4.953005 | 23.29448 | 3.414698
49.56 | 49.56 | 1 | 1 | 1 | 1 | 4.956475 | 23.30508 | 3.388486
49.571 | 49.571 | 1 | 1 | 1 | 1 | 4.956484 | 23.30217 | 3.41578
49.581 | 49.581 | 1 | 1 | 1 | 1 | 4.957692 | 23.30372 | 3.386507
49.592 | 49.592 | 1 | 1 | 1 | 1 | 4.954395 | 23.29922 | 3.421717
49.602 | 49.602 | 1 | 1 | 1 | 1 | 4.959473 | 23.30828 | 3.397446
49.613 | 49.613 | 1 | 1 | 1 | 1 | 4.960563 | 23.30501 | 3.407541
49.624 | 49.624 | 1 | 1 | 1 | 1 | 4.962416 | 23.30126 | 3.407555
49.635 | 49.635 | 1 | 1 | 1 | 1 | 4.961762 | 23.30467 | 3.407054
49.645 | 49.645 | 1 | 1 | 1 | 1 | 4.964605 | 23.30596 | 3.414574
49.656 | 49.656 | 1 | 1 | 1 | 1 | 4.968175 | 23.3099 | 3.395663
49.666 | 49.666 | 1 | 1 | 1 | 1 | 4.970591 | 23.31345 | 3.408127
49.677 | 49.677 | 1 | 1 | 1 | 1 | 4.9705 | 23.31483 | 3.400407
49.688 | 49.688 | 1 | 1 | 1 | 1 | 4.970182 | 23.31953 | 3.408942
49.699 | 49.699 | 1 | 1 | 1 | 1 | 4.970255 | 23.30891 | 3.416839
49.709 | 49.709 | 1 | 1 | 1 | 1 | 4.970955 | 23.30748 | 3.408318
49.72 | 49.72 | 1 | 1 | 1 | 1 | 4.97318 | 23.30637 | 3.419719
49.73 | 49.73 | 1 | 1 | 1 | 1 | 4.971454 | 23.30766 | 3.407536
49.741 | 49.741 | 1 | 1 | 1 | 1 | 4.973562 | 23.30832 | 3.422289
49.752 | 49.752 | 1 | 1 | 1 | 1 | 4.975633 | 23.30885 | 3.41538
49.763 | 49.763 | 1 | 1 | 1 | 1 | 4.977486 | 23.31024 | 3.417902
49.773 | 49.773 | 1 | 1 | 1 | 1 | 4.977595 | 23.31097 | 3.422184
49.784 | 49.784 | 1 | 1 | 1 | 1 | 4.977213 | 23.30818 | 3.416362
49.794 | 49.794 | 1 | 1 | 1 | 1 | 4.977731 | 23.31111 | 3.428936
49.805 | 49.805 | 1 | 1 | 1 | 1 | 4.979857 | 23.30759 | 3.421865
49.816 | 49.816 | 1 | 1 | 1 | 1 | 4.983272 | 23.32003 | 3.420162
49.827 | 49.827 | 1 | 1 | 1 | 1 | 4.983808 | 23.32137 | 3.426342
49.837 | 49.837 | 1 | 1 | 1 | 1 | 4.983227 | 23.31519 | 3.420773
49.848 | 49.848 | 1 | 1 | 1 | 1 | 4.982209 | 23.30673 | 3.443508
49.858 | 49.858 | 1 | 1 | 1 | 1 | 4.985307 | 23.30784 | 3.425861
49.869 | 49.869 | 1 | 1 | 1 | 1 | 4.98607 | 23.32469 | 3.429528
49.88 | 49.88 | 1 | 1 | 1 | 1 | 4.988968 | 23.3158 | 3.427048
49.891 | 49.891 | 1 | 1 | 1 | 1 | 4.986497 | 23.30832 | 3.435517
49.901 | 49.901 | 1 | 1 | 1 | 1 | 4.986415 | 23.30656 | 3.441191
49.912 | 49.912 | 1 | 1 | 1 | 1 | 4.989413 | 23.31207 | 3.43288
49.922 | 49.922 | 1 | 1 | 1 | 1 | 4.98885 | 23.30509 | 3.450432
49.933 | 49.933 | 1 | 1 | 1 | 1 | 4.994273 | 23.317 | 3.428078
49.945 | 49.945 | 1 | 1 | 1 | 1 | 4.989658 | 23.30599 | 3.454194
49.956 | 49.956 | 1 | 1 | 1 | 1 | 4.996271 | 23.31795 | 3.43535
49.967 | 49.967 | 1 | 1 | 1 | 1 | 4.997815 | 23.31249 | 3.441577
49.977 | 49.977 | 1 | 1 | 1 | 1 | 4.998315 | 23.32101 | 3.437982
49.988 | 49.988 | 1 | 1 | 1 | 1 | 5.001258 | 23.32021 | 3.434592
49.999 | 49.999 | 1 | 1 | 1 | 1 | 5.001376 | 23.33208 | 3.43534
50.01 | 50.01 | 1 | 1 | 1 | 1 | 4.997833 | 23.31148 | 3.452401
50.02 | 50.02 | 1 | 1 | 1 | 1 | 5.004846 | 23.32423 | 3.436532
50.031 | 50.031 | 1 | 1 | 1 | 1 | 4.999005 | 23.3218 | 3.454571
50.041 | 50.041 | 1 | 1 | 1 | 1 | 5.003901 | 23.32174 | 3.440786
50.052 | 50.052 | 1 | 1 | 1 | 1 | 5.010832 | 23.32985 | 3.440819
50.063 | 50.063 | 1 | 1 | 1 | 1 | 5.010115 | 23.32838 | 3.433209
50.074 | 50.074 | 1 | 1 | 1 | 1 | 5.007126 | 23.32096 | 3.452268
50.084 | 50.084 | 1 | 1 | 1 | 1 | 5.006118 | 23.31338 | 3.455043
50.095 | 50.095 | 1 | 1 | 1 | 1 | 5.008852 | 23.32003 | 3.449493
50.105 | 50.105 | 1 | 1 | 1 | 1 | 5.00431 | 23.31264 | 3.462119
50.116 | 50.116 | 1 | 1 | 1 | 1 | 5.011804 | 23.32157 | 3.454099
50.127 | 50.127 | 1 | 1 | 1 | 1 | 5.015065 | 23.32288 | 3.456655
50.138 | 50.138 | 1 | 1 | 1 | 1 | 5.014538 | 23.32382 | 3.451905
50.148 | 50.148 | 1 | 1 | 1 | 1 | 5.014993 | 23.32319 | 3.458171
50.159 | 50.159 | 1 | 1 | 1 | 1 | 5.016401 | 23.3256 | 3.453384
50.169 | 50.169 | 1 | 1 | 1 | 1 | 5.018372 | 23.32162 | 3.462019
50.18 | 50.18 | 1 | 1 | 1 | 1 | 5.018063 | 23.3192 | 3.451319
50.191 | 50.191 | 1 | 1 | 1 | 1 | 5.022587 | 23.33025 | 3.456049
50.202 | 50.202 | 1 | 1 | 1 | 1 | 5.021124 | 23.32175 | 3.456292
50.212 | 50.212 | 1 | 1 | 1 | 1 | 5.02117 | 23.32231 | 3.46519
50.223 | 50.223 | 1 | 1 | 1 | 1 | 5.023722 | 23.32561 | 3.45623
50.233 | 50.233 | 1 | 1 | 1 | 1 | 5.019289 | 23.31116 | 3.475189
50.244 | 50.244 | 1 | 1 | 1 | 1 | 5.023522 | 23.31846 | 3.465214
50.255 | 50.255 | 1 | 1 | 1 | 1 | 5.027101 | 23.32689 | 3.469544
50.266 | 50.266 | 1 | 1 | 1 | 1 | 5.023495 | 23.30905 | 3.469672
50.276 | 50.276 | 1 | 1 | 1 | 1 | 5.026547 | 23.32412 | 3.472653
50.287 | 50.287 | 1 | 1 | 1 | 1 | 5.026402 | 23.31353 | 3.47682
50.297 | 50.297 | 1 | 1 | 1 | 1 | 5.031225 | 23.33158 | 3.46716
50.308 | 50.308 | 1 | 1 | 1 | 1 | 5.033623 | 23.32736 | 3.469682
50.319 | 50.319 | 1 | 1 | 1 | 1 | 5.031616 | 23.3287 | 3.464737
50.33 | 50.33 | 1 | 1 | 1 | 1 | 5.033851 | 23.33119 | 3.476792
50.34 | 50.34 | 1 | 1 | 1 | 1 | 5.032252 | 23.31851 | 3.477512
50.351 | 50.351 | 1 | 1 | 1 | 1 | 5.036639 | 23.33031 | 3.477903
50.361 | 50.361 | 1 | 1 | 1 | 1 | 5.034459 | 23.31772 | 3.479491
50.372 | 50.372 | 1 | 1 | 1 | 1 | 5.038038 | 23.32704 | 3.48033
50.383 | 50.383 | 1 | 1 | 1 | 1 | 5.040781 | 23.32168 | 3.472595
50.394 | 50.394 | 1 | 1 | 1 | 1 | 5.042344 | 23.32875 | 3.476172
50.404 | 50.404 | 1 | 1 | 1 | 1 | 5.042707 | 23.33112 | 3.474975
50.415 | 50.415 | 1 | 1 | 1 | 1 | 5.042934 | 23.32489 | 3.486076
50.425 | 50.425 | 1 | 1 | 1 | 1 | 5.044751 | 23.33534 | 3.467875
50.436 | 50.436 | 1 | 1 | 1 | 1 | 5.044996 | 23.33231 | 3.486877
50.447 | 50.447 | 1 | 1 | 1 | 1 | 5.042625 | 23.31557 | 3.484035
50.458 | 50.458 | 1 | 1 | 1 | 1 | 5.045696 | 23.3287 | 3.49391
50.468 | 50.468 | 1 | 1 | 1 | 1 | 5.050937 | 23.33699 | 3.469968
50.479 | 50.479 | 1 | 1 | 1 | 1 | 5.046849 | 23.32599 | 3.490291
50.489 | 50.489 | 1 | 1 | 1 | 1 | 5.049584 | 23.32796 | 3.48701
50.5 | 50.5 | 1 | 1 | 1 | 1 | 5.051355 | 23.33419 | 3.481307
50.511 | 50.511 | 1 | 1 | 1 | 1 | 5.051882 | 23.33773 | 3.494573
50.522 | 50.522 | 1 | 1 | 1 | 1 | 5.052627 | 23.3269 | 3.483973
50.532 | 50.532 | 1 | 1 | 1 | 1 | 5.053971 | 23.33335 | 3.493843
50.543 | 50.543 | 1 | 1 | 1 | 1 | 5.054607 | 23.32548 | 3.490772
50.553 | 50.553 | 1 | 1 | 1 | 1 | 5.056015 | 23.33293 | 3.490224
50.564 | 50.564 | 1 | 1 | 1 | 1 | 5.060139 | 23.33509 | 3.497038
50.575 | 50.575 | 1 | 1 | 1 | 1 | 5.057768 | 23.32623 | 3.488779
50.586 | 50.586 | 1 | 1 | 1 | 1 | 5.05894 | 23.33125 | 3.505111
50.596 | 50.596 | 1 | 1 | 1 | 1 | 5.063636 | 23.33964 | 3.480735
50.607 | 50.607 | 1 | 1 | 1 | 1 | 5.06102 | 23.33261 | 3.505593
50.617 | 50.617 | 1 | 1 | 1 | 1 | 5.066143 | 23.34588 | 3.487988
50.628 | 50.628 | 1 | 1 | 1 | 1 | 5.060357 | 23.32509 | 3.507071
50.639 | 50.639 | 1 | 1 | 1 | 1 | 5.065789 | 23.33142 | 3.504658
50.65 | 50.65 | 1 | 1 | 1 | 1 | 5.070476 | 23.34179 | 3.481446
50.66 | 50.66 | 1 | 1 | 1 | 1 | 5.066598 | 23.32739 | 3.513484
50.671 | 50.671 | 1 | 1 | 1 | 1 | 5.066897 | 23.32985 | 3.492823
50.681 | 50.681 | 1 | 1 | 1 | 1 | 5.068614 | 23.33105 | 3.510542
50.692 | 50.692 | 1 | 1 | 1 | 1 | 5.070785 | 23.33485 | 3.50358
50.703 | 50.703 | 1 | 1 | 1 | 1 | 5.067579 | 23.32182 | 3.515845
50.714 | 50.714 | 1 | 1 | 1 | 1 | 5.072856 | 23.33336 | 3.511825
50.724 | 50.724 | 1 | 1 | 1 | 1 | 5.071412 | 23.32686 | 3.500357
50.735 | 50.735 | 1 | 1 | 1 | 1 | 5.073492 | 23.3367 | 3.522015
50.745 | 50.745 | 1 | 1 | 1 | 1 | 5.074137 | 23.32755 | 3.508368
50.756 | 50.756 | 1 | 1 | 1 | 1 | 5.076462 | 23.32606 | 3.517938
50.767 | 50.767 | 1 | 1 | 1 | 1 | 5.075427 | 23.33307 | 3.510642
50.778 | 50.778 | 1 | 1 | 1 | 1 | 5.078852 | 23.33674 | 3.512497
50.788 | 50.788 | 1 | 1 | 1 | 1 | 5.078743 | 23.33319 | 3.523879
50.799 | 50.799 | 1 | 1 | 1 | 1 | 5.07956 | 23.32999 | 3.505297
50.809 | 50.809 | 1 | 1 | 1 | 1 | 5.080214 | 23.33959 | 3.526221
50.82 | 50.82 | 1 | 1 | 1 | 1 | 5.083103 | 23.33937 | 3.508859
50.831 | 50.831 | 1 | 1 | 1 | 1 | 5.082094 | 23.33177 | 3.53528
50.842 | 50.842 | 1 | 1 | 1 | 1 | 5.085156 | 23.32867 | 3.515616
50.852 | 50.852 | 1 | 1 | 1 | 1 | 5.08947 | 23.35032 | 3.512159
50.863 | 50.863 | 1 | 1 | 1 | 1 | 5.084801 | 23.33144 | 3.531642
50.874 | 50.874 | 1 | 1 | 1 | 1 | 5.08908 | 23.33858 | 3.515263
50.885 | 50.885 | 1 | 1 | 1 | 1 | 5.090106 | 23.33854 | 3.529487
50.895 | 50.895 | 1 | 1 | 1 | 1 | 5.089098 | 23.33884 | 3.516121
50.906 | 50.906 | 1 | 1 | 1 | 1 | 5.090215 | 23.34093 | 3.531928
50.916 | 50.916 | 1 | 1 | 1 | 1 | 5.09096 | 23.3398 | 3.526149
50.927 | 50.927 | 1 | 1 | 1 | 1 | 5.092241 | 23.34105 | 3.529039
50.938 | 50.938 | 1 | 1 | 1 | 1 | 5.091096 | 23.33101 | 3.543277
50.949 | 50.949 | 1 | 1 | 1 | 1 | 5.097301 | 23.35646 | 3.51305
50.959 | 50.959 | 1 | 1 | 1 | 1 | 5.094012 | 23.33106 | 3.544054
50.97 | 50.97 | 1 | 1 | 1 | 1 | 5.098781 | 23.344 | 3.520799
50.98 | 50.98 | 1 | 1 | 1 | 1 | 5.099626 | 23.3398 | 3.539872
50.991 | 50.991 | 1 | 1 | 1 | 1 | 5.102233 | 23.34629 | 3.526645
51.002 | 51.002 | 1 | 1 | 1 | 1 | 5.105821 | 23.3523 | 3.519907
51.013 | 51.013 | 1 | 1 | 1 | 1 | 5.10336 | 23.34888 | 3.532305
51.023 | 51.023 | 1 | 1 | 1 | 1 | 5.102333 | 23.34036 | 3.531685
51.034 | 51.034 | 1 | 1 | 1 | 1 | 5.103659 | 23.3356 | 3.546891
51.044 | 51.044 | 1 | 1 | 1 | 1 | 5.105067 | 23.33655 | 3.530627
51.055 | 51.055 | 1 | 1 | 1 | 1 | 5.110536 | 23.35365 | 3.532019
51.066 | 51.066 | 1 | 1 | 1 | 1 | 5.107674 | 23.34979 | 3.541804
51.077 | 51.077 | 1 | 1 | 1 | 1 | 5.108283 | 23.34447 | 3.537827
51.087 | 51.087 | 1 | 1 | 1 | 1 | 5.109673 | 23.34679 | 3.546586
51.098 | 51.098 | 1 | 1 | 1 | 1 | 5.113779 | 23.3496 | 3.527999
51.108 | 51.108 | 1 | 1 | 1 | 1 | 5.107011 | 23.33552 | 3.557163
51.119 | 51.119 | 1 | 1 | 1 | 1 | 5.112916 | 23.34678 | 3.544822
51.13 | 51.13 | 1 | 1 | 1 | 1 | 5.111489 | 23.33971 | 3.550754
51.141 | 51.141 | 1 | 1 | 1 | 1 | 5.11624 | 23.3572 | 3.541303
51.151 | 51.151 | 1 | 1 | 1 | 1 | 5.113779 | 23.341 | 3.548527
51.162 | 51.162 | 1 | 1 | 1 | 1 | 5.119256 | 23.35039 | 3.546381
51.172 | 51.172 | 1 | 1 | 1 | 1 | 5.117285 | 23.34422 | 3.551817
51.183 | 51.183 | 1 | 1 | 1 | 1 | 5.118357 | 23.34702 | 3.552051
51.194 | 51.194 | 1 | 1 | 1 | 1 | 5.123644 | 23.35385 | 3.540797
51.205 | 51.205 | 1 | 1 | 1 | 1 | 5.121545 | 23.34595 | 3.555451
51.215 | 51.215 | 1 | 1 | 1 | 1 | 5.123671 | 23.34908 | 3.549686
51.226 | 51.226 | 1 | 1 | 1 | 1 | 5.123689 | 23.35161 | 3.556028
51.236 | 51.236 | 1 | 1 | 1 | 1 | 5.119147 | 23.33511 | 3.565045
51.247 | 51.247 | 1 | 1 | 1 | 1 | 5.127304 | 23.34722 | 3.556395
51.258 | 51.258 | 1 | 1 | 1 | 1 | 5.128158 | 23.35374 | 3.55258
51.269 | 51.269 | 1 | 1 | 1 | 1 | 5.127531 | 23.34599 | 3.561545
51.281 | 51.281 | 1 | 1 | 1 | 1 | 5.12834 | 23.35365 | 3.557477
51.291 | 51.291 | 1 | 1 | 1 | 1 | 5.126805 | 23.34051 | 3.564983
51.302 | 51.302 | 1 | 1 | 1 | 1 | 5.127868 | 23.34005 | 3.570566
51.313 | 51.313 | 1 | 1 | 1 | 1 | 5.133263 | 23.35279 | 3.563414
51.324 | 51.324 | 1 | 1 | 1 | 1 | 5.134689 | 23.35923 | 3.555351
51.334 | 51.334 | 1 | 1 | 1 | 1 | 5.135779 | 23.35666 | 3.558374
51.345 | 51.345 | 1 | 1 | 1 | 1 | 5.134017 | 23.34602 | 3.568769
51.355 | 51.355 | 1 | 1 | 1 | 1 | 5.135307 | 23.35206 | 3.564425
51.366 | 51.366 | 1 | 1 | 1 | 1 | 5.137078 | 23.35116 | 3.571344
51.377 | 51.377 | 1 | 1 | 1 | 1 | 5.137197 | 23.34954 | 3.568149
51.388 | 51.388 | 1 | 1 | 1 | 1 | 5.139776 | 23.34987 | 3.572526
51.398 | 51.398 | 1 | 1 | 1 | 1 | 5.134535 | 23.33966 | 3.578401
51.409 | 51.409 | 1 | 1 | 1 | 1 | 5.142274 | 23.36247 | 3.566017
51.419 | 51.419 | 1 | 1 | 1 | 1 | 5.138941 | 23.34479 | 3.583131
51.43 | 51.43 | 1 | 1 | 1 | 1 | 5.13914 | 23.34521 | 3.575669
51.441 | 51.441 | 1 | 1 | 1 | 1 | 5.144418 | 23.34628 | 3.574844
51.452 | 51.452 | 1 | 1 | 1 | 1 | 5.146734 | 23.35547 | 3.568564
51.462 | 51.462 | 1 | 1 | 1 | 1 | 5.145654 | 23.34746 | 3.58325
51.473 | 51.473 | 1 | 1 | 1 | 1 | 5.146062 | 23.3494 | 3.579679
51.483 | 51.483 | 1 | 1 | 1 | 1 | 5.149723 | 23.35122 | 3.581629
51.494 | 51.494 | 1 | 1 | 1 | 1 | 5.147488 | 23.3525 | 3.584051
51.505 | 51.505 | 1 | 1 | 1 | 1 | 5.149768 | 23.34765 | 3.57996
51.516 | 51.516 | 1 | 1 | 1 | 1 | 5.151867 | 23.35868 | 3.58788
51.526 | 51.526 | 1 | 1 | 1 | 1 | 5.15223 | 23.35809 | 3.577938
51.537 | 51.537 | 1 | 1 | 1 | 1 | 5.149823 | 23.34853 | 3.596468
51.547 | 51.547 | 1 | 1 | 1 | 1 | 5.156036 | 23.35502 | 3.581496
51.558 | 51.558 | 1 | 1 | 1 | 1 | 5.155855 | 23.35558 | 3.582769
51.569 | 51.569 | 1 | 1 | 1 | 1 | 5.159924 | 23.37371 | 3.583584
51.58 | 51.58 | 1 | 1 | 1 | 1 | 5.158035 | 23.35482 | 3.583985
51.59 | 51.59 | 1 | 1 | 1 | 1 | 5.153575 | 23.35222 | 3.603578
51.601 | 51.601 | 1 | 1 | 1 | 1 | 5.161396 | 23.36302 | 3.581176
51.611 | 51.611 | 1 | 1 | 1 | 1 | 5.164148 | 23.36816 | 3.584366
51.622 | 51.622 | 1 | 1 | 1 | 1 | 5.16205 | 23.3602 | 3.591233
51.633 | 51.633 | 1 | 1 | 1 | 1 | 5.163458 | 23.35997 | 3.590985
51.644 | 51.644 | 1 | 1 | 1 | 1 | 5.163103 | 23.36459 | 3.596921
51.654 | 51.654 | 1 | 1 | 1 | 1 | 5.166119 | 23.36001 | 3.587184
51.665 | 51.665 | 1 | 1 | 1 | 1 | 5.166074 | 23.36203 | 3.602076
51.675 | 51.675 | 1 | 1 | 1 | 1 | 5.168717 | 23.3642 | 3.591018
51.686 | 51.686 | 1 | 1 | 1 | 1 | 5.168281 | 23.35871 | 3.601818
51.697 | 51.697 | 1 | 1 | 1 | 1 | 5.168281 | 23.35331 | 3.598495
51.708 | 51.708 | 1 | 1 | 1 | 1 | 5.171424 | 23.36518 | 3.597031
51.718 | 51.718 | 1 | 1 | 1 | 1 | 5.172196 | 23.36286 | 3.605705
51.729 | 51.729 | 1 | 1 | 1 | 1 | 5.173759 | 23.36168 | 3.593798
51.739 | 51.739 | 1 | 1 | 1 | 1 | 5.169789 | 23.36287 | 3.618784
51.75 | 51.75 | 1 | 1 | 1 | 1 | 5.173114 | 23.36757 | 3.59004
51.761 | 51.761 | 1 | 1 | 1 | 1 | 5.175748 | 23.36262 | 3.612581
51.772 | 51.772 | 1 | 1 | 1 | 1 | 5.178564 | 23.37244 | 3.593073
51.782 | 51.782 | 1 | 1 | 1 | 1 | 5.179018 | 23.36364 | 3.606363
51.793 | 51.793 | 1 | 1 | 1 | 1 | 5.177365 | 23.36754 | 3.612705
51.803 | 51.803 | 1 | 1 | 1 | 1 | 5.180998 | 23.36735 | 3.59819
51.814 | 51.814 | 1 | 1 | 1 | 1 | 5.180453 | 23.37719 | 3.617382
51.825 | 51.825 | 1 | 1 | 1 | 1 | 5.181652 | 23.36303 | 3.592825
51.836 | 51.836 | 1 | 1 | 1 | 1 | 5.182724 | 23.36791 | 3.623767
51.846 | 51.846 | 1 | 1 | 1 | 1 | 5.185613 | 23.36669 | 3.603482
51.857 | 51.857 | 1 | 1 | 1 | 1 | 5.187403 | 23.37266 | 3.618722
51.867 | 51.867 | 1 | 1 | 1 | 1 | 5.182543 | 23.36216 | 3.624292
51.878 | 51.878 | 1 | 1 | 1 | 1 | 5.189928 | 23.37943 | 3.601465
51.889 | 51.889 | 1 | 1 | 1 | 1 | 5.188238 | 23.36514 | 3.624244
51.9 | 51.9 | 1 | 1 | 1 | 1 | 5.18832 | 23.36779 | 3.610502
51.91 | 51.91 | 1 | 1 | 1 | 1 | 5.190418 | 23.36887 | 3.626762
51.921 | 51.921 | 1 | 1 | 1 | 1 | 5.191254 | 23.3686 | 3.615937
51.931 | 51.931 | 1 | 1 | 1 | 1 | 5.188765 | 23.36107 | 3.629551
51.942 | 51.942 | 1 | 1 | 1 | 1 | 5.189882 | 23.35869 | 3.628154
51.953 | 51.953 | 1 | 1 | 1 | 1 | 5.198694 | 23.37691 | 3.612523
51.964 | 51.964 | 1 | 1 | 1 | 1 | 5.199311 | 23.38097 | 3.618675
51.974 | 51.974 | 1 | 1 | 1 | 1 | 5.197049 | 23.36744 | 3.618527
51.985 | 51.985 | 1 | 1 | 1 | 1 | 5.19586 | 23.37406 | 3.62773
51.995 | 51.995 | 1 | 1 | 1 | 1 | 5.196695 | 23.36049 | 3.628726
52.006 | 52.006 | 1 | 1 | 1 | 1 | 5.194815 | 23.364 | 3.638449
52.017 | 52.017 | 1 | 1 | 1 | 1 | 5.201773 | 23.37513 | 3.628693
52.028 | 52.028 | 1 | 1 | 1 | 1 | 5.205016 | 23.36675 | 3.627901
52.038 | 52.038 | 1 | 1 | 1 | 1 | 5.206669 | 23.3829 | 3.624029
52.049 | 52.049 | 1 | 1 | 1 | 1 | 5.206297 | 23.38319 | 3.626561
52.059 | 52.059 | 1 | 1 | 1 | 1 | 5.205143 | 23.37595 | 3.633075
52.07 | 52.07 | 1 | 1 | 1 | 1 | 5.209694 | 23.37251 | 3.63246
52.081 | 52.081 | 1 | 1 | 1 | 1 | 5.208386 | 23.36841 | 3.631287
52.092 | 52.092 | 1 | 1 | 1 | 1 | 5.209476 | 23.37141 | 3.632441
52.102 | 52.102 | 1 | 1 | 1 | 1 | 5.205579 | 23.36223 | 3.649388
52.113 | 52.113 | 1 | 1 | 1 | 1 | 5.208123 | 23.36379 | 3.642359
52.124 | 52.124 | 1 | 1 | 1 | 1 | 5.208068 | 23.36621 | 3.653856
52.135 | 52.135 | 1 | 1 | 1 | 1 | 5.212383 | 23.37323 | 3.634467
52.145 | 52.145 | 1 | 1 | 1 | 1 | 5.213537 | 23.38153 | 3.646727
52.156 | 52.156 | 1 | 1 | 1 | 1 | 5.216035 | 23.38157 | 3.630557
52.166 | 52.166 | 1 | 1 | 1 | 1 | 5.219059 | 23.3821 | 3.636828
52.177 | 52.177 | 1 | 1 | 1 | 1 | 5.216979 | 23.37228 | 3.641596
52.188 | 52.188 | 1 | 1 | 1 | 1 | 5.218478 | 23.37859 | 3.641882
52.199 | 52.199 | 1 | 1 | 1 | 1 | 5.219641 | 23.37573 | 3.645878
52.209 | 52.209 | 1 | 1 | 1 | 1 | 5.218705 | 23.37922 | 3.643961
52.22 | 52.22 | 1 | 1 | 1 | 1 | 5.221394 | 23.38235 | 3.650646
52.23 | 52.23 | 1 | 1 | 1 | 1 | 5.223565 | 23.38284 | 3.64523
52.241 | 52.241 | 1 | 1 | 1 | 1 | 5.222775 | 23.37322 | 3.651037
52.252 | 52.252 | 1 | 1 | 1 | 1 | 5.221857 | 23.37369 | 3.648105
52.263 | 52.263 | 1 | 1 | 1 | 1 | 5.226281 | 23.37933 | 3.654752
52.273 | 52.273 | 1 | 1 | 1 | 1 | 5.223656 | 23.37966 | 3.65201
52.284 | 52.284 | 1 | 1 | 1 | 1 | 5.223974 | 23.37109 | 3.667746
52.294 | 52.294 | 1 | 1 | 1 | 1 | 5.227725 | 23.37762 | 3.648825
52.305 | 52.305 | 1 | 1 | 1 | 1 | 5.230614 | 23.38315 | 3.662186
52.316 | 52.316 | 1 | 1 | 1 | 1 | 5.229497 | 23.37155 | 3.657608
52.327 | 52.327 | 1 | 1 | 1 | 1 | 5.228443 | 23.37587 | 3.670802
52.337 | 52.337 | 1 | 1 | 1 | 1 | 5.232849 | 23.37748 | 3.663783
52.348 | 52.348 | 1 | 1 | 1 | 1 | 5.23789 | 23.39094 | 3.640623
52.358 | 52.358 | 1 | 1 | 1 | 1 | 5.235465 | 23.37965 | 3.671856
52.369 | 52.369 | 1 | 1 | 1 | 1 | 5.236718 | 23.38606 | 3.646264
52.38 | 52.38 | 1 | 1 | 1 | 1 | 5.237518 | 23.38705 | 3.678828
52.391 | 52.391 | 1 | 1 | 1 | 1 | 5.237136 | 23.37749 | 3.648367
52.401 | 52.401 | 1 | 1 | 1 | 1 | 5.236491 | 23.37831 | 3.68465
52.412 | 52.412 | 1 | 1 | 1 | 1 | 5.240979 | 23.38073 | 3.652268
52.422 | 52.422 | 1 | 1 | 1 | 1 | 5.23987 | 23.38315 | 3.668585
52.433 | 52.433 | 1 | 1 | 1 | 1 | 5.24364 | 23.38929 | 3.670149
52.444 | 52.444 | 1 | 1 | 1 | 1 | 5.245266 | 23.3893 | 3.658901
52.455 | 52.455 | 1 | 1 | 1 | 1 | 5.241006 | 23.37964 | 3.68814
52.465 | 52.465 | 1 | 1 | 1 | 1 | 5.250943 | 23.39849 | 3.644548
52.476 | 52.476 | 1 | 1 | 1 | 1 | 5.24671 | 23.38736 | 3.683224
52.486 | 52.486 | 1 | 1 | 1 | 1 | 5.249 | 23.37984 | 3.663078
52.497 | 52.497 | 1 | 1 | 1 | 1 | 5.249744 | 23.38874 | 3.675633
52.508 | 52.508 | 1 | 1 | 1 | 1 | 5.250807 | 23.383 | 3.676458
52.519 | 52.519 | 1 | 1 | 1 | 1 | 5.249953 | 23.38766 | 3.674107
52.529 | 52.529 | 1 | 1 | 1 | 1 | 5.251461 | 23.39108 | 3.682986
52.54 | 52.54 | 1 | 1 | 1 | 1 | 5.253996 | 23.39267 | 3.668256
52.55 | 52.55 | 1 | 1 | 1 | 1 | 5.252624 | 23.38802 | 3.685904
52.561 | 52.561 | 1 | 1 | 1 | 1 | 5.255722 | 23.39002 | 3.684001
52.572 | 52.572 | 1 | 1 | 1 | 1 | 5.258528 | 23.39616 | 3.668504
52.583 | 52.583 | 1 | 1 | 1 | 1 | 5.257647 | 23.38536 | 3.689251
52.593 | 52.593 | 1 | 1 | 1 | 1 | 5.258637 | 23.38953 | 3.669706
52.604 | 52.604 | 1 | 1 | 1 | 1 | 5.266032 | 23.40441 | 3.685546
52.614 | 52.614 | 1 | 1 | 1 | 1 | 5.261562 | 23.38855 | 3.672838
52.625 | 52.625 | 1 | 1 | 1 | 1 | 5.262625 | 23.39427 | 3.694206
52.636 | 52.636 | 1 | 1 | 1 | 1 | 5.263197 | 23.39356 | 3.683901
52.647 | 52.647 | 1 | 1 | 1 | 1 | 5.269047 | 23.40479 | 3.673182
52.657 | 52.657 | 1 | 1 | 1 | 1 | 5.266277 | 23.39929 | 3.690305
52.668 | 52.668 | 1 | 1 | 1 | 1 | 5.267521 | 23.39551 | 3.679719
52.678 | 52.678 | 1 | 1 | 1 | 1 | 5.270937 | 23.39656 | 3.694558
52.689 | 52.689 | 1 | 1 | 1 | 1 | 5.272808 | 23.40882 | 3.674832
52.7 | 52.7 | 1 | 1 | 1 | 1 | 5.275324 | 23.40884 | 3.684454
52.711 | 52.711 | 1 | 1 | 1 | 1 | 5.270919 | 23.39001 | 3.693323
52.721 | 52.721 | 1 | 1 | 1 | 1 | 5.27289 | 23.39435 | 3.687525
52.732 | 52.732 | 1 | 1 | 1 | 1 | 5.273726 | 23.39741 | 3.700285
52.742 | 52.742 | 1 | 1 | 1 | 1 | 5.2717 | 23.3979 | 3.6939
52.753 | 52.753 | 1 | 1 | 1 | 1 | 5.27229 | 23.38707 | 3.71224
52.764 | 52.764 | 1 | 1 | 1 | 1 | 5.273253 | 23.38885 | 3.7009
52.775 | 52.775 | 1 | 1 | 1 | 1 | 5.277268 | 23.39745 | 3.698125
52.785 | 52.785 | 1 | 1 | 1 | 1 | 5.277704 | 23.39563 | 3.707571
52.796 | 52.796 | 1 | 1 | 1 | 1 | 5.279094 | 23.3972 | 3.690396
52.806 | 52.806 | 1 | 1 | 1 | 1 | 5.281983 | 23.39736 | 3.71243
52.817 | 52.817 | 1 | 1 | 1 | 1 | 5.280284 | 23.39104 | 3.696943
52.828 | 52.828 | 1 | 1 | 1 | 1 | 5.28131 | 23.39281 | 3.713489
52.839 | 52.839 | 1 | 1 | 1 | 1 | 5.284671 | 23.40173 | 3.701988
52.849 | 52.849 | 1 | 1 | 1 | 1 | 5.284027 | 23.40113 | 3.703089
52.86 | 52.86 | 1 | 1 | 1 | 1 | 5.286924 | 23.39605 | 3.713756
52.87 | 52.87 | 1 | 1 | 1 | 1 | 5.290058 | 23.40664 | 3.693075
52.881 | 52.881 | 1 | 1 | 1 | 1 | 5.289204 | 23.40702 | 3.716131
52.892 | 52.892 | 1 | 1 | 1 | 1 | 5.290167 | 23.39529 | 3.700466
52.903 | 52.903 | 1 | 1 | 1 | 1 | 5.289377 | 23.40188 | 3.720212
52.913 | 52.913 | 1 | 1 | 1 | 1 | 5.292411 | 23.3992 | 3.710022
52.924 | 52.924 | 1 | 1 | 1 | 1 | 5.292702 | 23.40239 | 3.714094
52.934 | 52.934 | 1 | 1 | 1 | 1 | 5.294527 | 23.39561 | 3.713551
52.945 | 52.945 | 1 | 1 | 1 | 1 | 5.294155 | 23.40167 | 3.711481
52.956 | 52.956 | 1 | 1 | 1 | 1 | 5.293728 | 23.40022 | 3.725906
52.967 | 52.967 | 1 | 1 | 1 | 1 | 5.29738 | 23.40345 | 3.715534
52.977 | 52.977 | 1 | 1 | 1 | 1 | 5.298052 | 23.40664 | 3.716851
52.988 | 52.988 | 1 | 1 | 1 | 1 | 5.301849 | 23.41216 | 3.716908
52.999 | 52.999 | 1 | 1 | 1 | 1 | 5.295436 | 23.38769 | 3.727813
53.01 | 53.01 | 1 | 1 | 1 | 1 | 5.301649 | 23.4074 | 3.728194
53.02 | 53.02 | 1 | 1 | 1 | 1 | 5.303702 | 23.40174 | 3.720026
53.031 | 53.031 | 1 | 1 | 1 | 1 | 5.301749 | 23.40606 | 3.730374
53.041 | 53.041 | 1 | 1 | 1 | 1 | 5.304774 | 23.40035 | 3.725491
53.052 | 53.052 | 1 | 1 | 1 | 1 | 5.308135 | 23.41822 | 3.711486
53.063 | 53.063 | 1 | 1 | 1 | 1 | 5.306845 | 23.40155 | 3.731818
53.074 | 53.074 | 1 | 1 | 1 | 1 | 5.309561 | 23.41163 | 3.71759
53.084 | 53.084 | 1 | 1 | 1 | 1 | 5.309506 | 23.40081 | 3.735981
53.095 | 53.095 | 1 | 1 | 1 | 1 | 5.311341 | 23.40777 | 3.725415
53.105 | 53.105 | 1 | 1 | 1 | 1 | 5.310315 | 23.40866 | 3.73024
53.116 | 53.116 | 1 | 1 | 1 | 1 | 5.311696 | 23.41194 | 3.730989
53.127 | 53.127 | 1 | 1 | 1 | 1 | 5.308108 | 23.39039 | 3.736878
53.138 | 53.138 | 1 | 1 | 1 | 1 | 5.315384 | 23.40453 | 3.73437
53.148 | 53.148 | 1 | 1 | 1 | 1 | 5.314648 | 23.39638 | 3.730459
53.159 | 53.159 | 1 | 1 | 1 | 1 | 5.320025 | 23.4141 | 3.728972
53.169 | 53.169 | 1 | 1 | 1 | 1 | 5.316628 | 23.40407 | 3.733187
53.18 | 53.18 | 1 | 1 | 1 | 1 | 5.317918 | 23.41174 | 3.733197
53.191 | 53.191 | 1 | 1 | 1 | 1 | 5.319453 | 23.39948 | 3.741379
53.202 | 53.202 | 1 | 1 | 1 | 1 | 5.319117 | 23.39674 | 3.741036
53.212 | 53.212 | 1 | 1 | 1 | 1 | 5.320253 | 23.39815 | 3.74866
53.223 | 53.223 | 1 | 1 | 1 | 1 | 5.32147 | 23.40173 | 3.741102
53.233 | 53.233 | 1 | 1 | 1 | 1 | 5.32345 | 23.4078 | 3.741551
53.244 | 53.244 | 1 | 1 | 1 | 1 | 5.323886 | 23.40983 | 3.747063
53.255 | 53.255 | 1 | 1 | 1 | 1 | 5.328555 | 23.41294 | 3.731652
53.266 | 53.266 | 1 | 1 | 1 | 1 | 5.326166 | 23.4078 | 3.749647
53.276 | 53.276 | 1 | 1 | 1 | 1 | 5.324713 | 23.39808 | 3.746667
53.287 | 53.287 | 1 | 1 | 1 | 1 | 5.327274 | 23.41065 | 3.751288
53.297 | 53.297 | 1 | 1 | 1 | 1 | 5.328964 | 23.41009 | 3.747592
53.308 | 53.308 | 1 | 1 | 1 | 1 | 5.330299 | 23.40347 | 3.747874
53.319 | 53.319 | 1 | 1 | 1 | 1 | 5.328928 | 23.39659 | 3.761969
53.33 | 53.33 | 1 | 1 | 1 | 1 | 5.33624 | 23.41689 | 3.739071
53.34 | 53.34 | 1 | 1 | 1 | 1 | 5.335477 | 23.40993 | 3.760271
53.351 | 53.351 | 1 | 1 | 1 | 1 | 5.338729 | 23.42085 | 3.734651
53.361 | 53.361 | 1 | 1 | 1 | 1 | 5.338565 | 23.41536 | 3.757334
53.372 | 53.372 | 1 | 1 | 1 | 1 | 5.338747 | 23.41033 | 3.746481
53.383 | 53.383 | 1 | 1 | 1 | 1 | 5.336086 | 23.40008 | 3.76441
53.394 | 53.394 | 1 | 1 | 1 | 1 | 5.343116 | 23.41269 | 3.744803
53.404 | 53.404 | 1 | 1 | 1 | 1 | 5.341127 | 23.40117 | 3.758297
53.415 | 53.415 | 1 | 1 | 1 | 1 | 5.341708 | 23.40702 | 3.764134
53.425 | 53.425 | 1 | 1 | 1 | 1 | 5.343434 | 23.40971 | 3.754449
53.436 | 53.436 | 1 | 1 | 1 | 1 | 5.344134 | 23.41048 | 3.764916
53.447 | 53.447 | 1 | 1 | 1 | 1 | 5.343017 | 23.40764 | 3.754826
53.458 | 53.458 | 1 | 1 | 1 | 1 | 5.34972 | 23.417 | 3.75916
53.468 | 53.468 | 1 | 1 | 1 | 1 | 5.347413 | 23.40047 | 3.756819
53.479 | 53.479 | 1 | 1 | 1 | 1 | 5.349766 | 23.40807 | 3.767634
53.489 | 53.489 | 1 | 1 | 1 | 1 | 5.346414 | 23.40156 | 3.768883
53.5 | 53.5 | 1 | 1 | 1 | 1 | 5.349402 | 23.40895 | 3.764901
53.511 | 53.511 | 1 | 1 | 1 | 1 | 5.35151 | 23.40804 | 3.766666
53.522 | 53.522 | 1 | 1 | 1 | 1 | 5.350974 | 23.40654 | 3.77069
53.532 | 53.532 | 1 | 1 | 1 | 1 | 5.352155 | 23.40996 | 3.768368
53.543 | 53.543 | 1 | 1 | 1 | 1 | 5.352545 | 23.4071 | 3.777705
53.553 | 53.553 | 1 | 1 | 1 | 1 | 5.357214 | 23.42023 | 3.765035
53.564 | 53.564 | 1 | 1 | 1 | 1 | 5.359667 | 23.42728 | 3.762355
53.575 | 53.575 | 1 | 1 | 1 | 1 | 5.35518 | 23.40237 | 3.783489
53.586 | 53.586 | 1 | 1 | 1 | 1 | 5.358595 | 23.41535 | 3.774286
53.596 | 53.596 | 1 | 1 | 1 | 1 | 5.358859 | 23.41477 | 3.78069
53.607 | 53.607 | 1 | 1 | 1 | 1 | 5.36152 | 23.42342 | 3.762498
53.617 | 53.617 | 1 | 1 | 1 | 1 | 5.365962 | 23.42581 | 3.775039
53.628 | 53.628 | 1 | 1 | 1 | 1 | 5.362774 | 23.41007 | 3.772831
53.639 | 53.639 | 1 | 1 | 1 | 1 | 5.36023 | 23.41074 | 3.793254
53.65 | 53.65 | 1 | 1 | 1 | 1 | 5.365408 | 23.41812 | 3.77266
53.66 | 53.66 | 1 | 1 | 1 | 1 | 5.364727 | 23.41397 | 3.786745
53.671 | 53.671 | 1 | 1 | 1 | 1 | 5.369041 | 23.42368 | 3.780494
53.681 | 53.681 | 1 | 1 | 1 | 1 | 5.368306 | 23.41379 | 3.780337
53.692 | 53.692 | 1 | 1 | 1 | 1 | 5.369105 | 23.41677 | 3.791371
53.703 | 53.703 | 1 | 1 | 1 | 1 | 5.372484 | 23.41744 | 3.773952
53.714 | 53.714 | 1 | 1 | 1 | 1 | 5.371785 | 23.41981 | 3.791428
53.724 | 53.724 | 1 | 1 | 1 | 1 | 5.37292 | 23.41647 | 3.781414
53.735 | 53.735 | 1 | 1 | 1 | 1 | 5.373057 | 23.4135 | 3.792506
53.745 | 53.745 | 1 | 1 | 1 | 1 | 5.374819 | 23.42092 | 3.781557
53.756 | 53.756 | 1 | 1 | 1 | 1 | 5.375446 | 23.42024 | 3.790818
53.767 | 53.767 | 1 | 1 | 1 | 1 | 5.376808 | 23.42288 | 3.793307
53.778 | 53.778 | 1 | 1 | 1 | 1 | 5.376563 | 23.41443 | 3.797431
53.788 | 53.788 | 1 | 1 | 1 | 1 | 5.375872 | 23.41965 | 3.799863
53.799 | 53.799 | 1 | 1 | 1 | 1 | 5.380968 | 23.42112 | 3.789296
53.809 | 53.809 | 1 | 1 | 1 | 1 | 5.379897 | 23.41813 | 3.799167
53.82 | 53.82 | 1 | 1 | 1 | 1 | 5.386528 | 23.43224 | 3.786273
53.831 | 53.831 | 1 | 1 | 1 | 1 | 5.383448 | 23.42247 | 3.795834
53.842 | 53.842 | 1 | 1 | 1 | 1 | 5.382794 | 23.41849 | 3.799072
53.852 | 53.852 | 1 | 1 | 1 | 1 | 5.384884 | 23.41806 | 3.797298
53.863 | 53.863 | 1 | 1 | 1 | 1 | 5.386537 | 23.42125 | 3.805599
53.873 | 53.873 | 1 | 1 | 1 | 1 | 5.388862 | 23.42768 | 3.792444
53.884 | 53.884 | 1 | 1 | 1 | 1 | 5.389825 | 23.41902 | 3.808055
53.895 | 53.895 | 1 | 1 | 1 | 1 | 5.390034 | 23.42236 | 3.792267
53.906 | 53.906 | 1 | 1 | 1 | 1 | 5.39632 | 23.43779 | 3.804384
53.916 | 53.916 | 1 | 1 | 1 | 1 | 5.392005 | 23.42379 | 3.80477
53.927 | 53.927 | 1 | 1 | 1 | 1 | 5.395021 | 23.43363 | 3.801785
53.938 | 53.938 | 1 | 1 | 1 | 1 | 5.392895 | 23.42131 | 3.808055
53.949 | 53.949 | 1 | 1 | 1 | 1 | 5.394957 | 23.42323 | 3.804875
53.959 | 53.959 | 1 | 1 | 1 | 1 | 5.39929 | 23.42854 | 3.807783
53.97 | 53.97 | 1 | 1 | 1 | 1 | 5.39979 | 23.42801 | 3.795676
53.98 | 53.98 | 1 | 1 | 1 | 1 | 5.398882 | 23.42422 | 3.818078
53.991 | 53.991 | 1 | 1 | 1 | 1 | 5.398164 | 23.42767 | 3.805685
54.002 | 54.002 | 1 | 1 | 1 | 1 | 5.403632 | 23.4347 | 3.811326
54.013 | 54.013 | 1 | 1 | 1 | 1 | 5.406521 | 23.43426 | 3.797279
54.023 | 54.023 | 1 | 1 | 1 | 1 | 5.401752 | 23.42325 | 3.819413
54.034 | 54.034 | 1 | 1 | 1 | 1 | 5.403923 | 23.42229 | 3.812447
54.044 | 54.044 | 1 | 1 | 1 | 1 | 5.401443 | 23.41932 | 3.824129
54.055 | 54.055 | 1 | 1 | 1 | 1 | 5.40038 | 23.42199 | 3.821888
54.066 | 54.066 | 1 | 1 | 1 | 1 | 5.409428 | 23.4386 | 3.814431
54.077 | 54.077 | 1 | 1 | 1 | 1 | 5.40851 | 23.43428 | 3.8093
54.087 | 54.087 | 1 | 1 | 1 | 1 | 5.409019 | 23.4213 | 3.82392
54.098 | 54.098 | 1 | 1 | 1 | 1 | 5.412798 | 23.43471 | 3.807206
54.108 | 54.108 | 1 | 1 | 1 | 1 | 5.412598 | 23.42811 | 3.825932
54.119 | 54.119 | 1 | 1 | 1 | 1 | 5.411372 | 23.42675 | 3.820911
54.13 | 54.13 | 1 | 1 | 1 | 1 | 5.411508 | 23.4241 | 3.824573
54.141 | 54.141 | 1 | 1 | 1 | 1 | 5.418366 | 23.44497 | 3.814979
54.151 | 54.151 | 1 | 1 | 1 | 1 | 5.412553 | 23.42566 | 3.824005
54.162 | 54.162 | 1 | 1 | 1 | 1 | 5.416086 | 23.43342 | 3.832002
54.172 | 54.172 | 1 | 1 | 1 | 1 | 5.414061 | 23.42447 | 3.832126
54.183 | 54.183 | 1 | 1 | 1 | 1 | 5.419029 | 23.43107 | 3.837152
54.194 | 54.194 | 1 | 1 | 1 | 1 | 5.423517 | 23.43656 | 3.817411
54.205 | 54.205 | 1 | 1 | 1 | 1 | 5.418748 | 23.42757 | 3.83411
54.215 | 54.215 | 1 | 1 | 1 | 1 | 5.422309 | 23.43332 | 3.829065
54.226 | 54.226 | 1 | 1 | 1 | 1 | 5.423126 | 23.42626 | 3.838983
54.236 | 54.236 | 1 | 1 | 1 | 1 | 5.421509 | 23.42931 | 3.834534
54.247 | 54.247 | 1 | 1 | 1 | 1 | 5.424707 | 23.437 | 3.835335
54.258 | 54.258 | 1 | 1 | 1 | 1 | 5.424135 | 23.43004 | 3.836904
54.269 | 54.269 | 1 | 1 | 1 | 1 | 5.429285 | 23.43777 | 3.829885
54.279 | 54.279 | 1 | 1 | 1 | 1 | 5.426206 | 23.43227 | 3.840337
54.29 | 54.29 | 1 | 1 | 1 | 1 | 5.429412 | 23.43165 | 3.840633
54.3 | 54.3 | 1 | 1 | 1 | 1 | 5.430175 | 23.43402 | 3.840318
54.311 | 54.311 | 1 | 1 | 1 | 1 | 5.435598 | 23.44152 | 3.832665
54.322 | 54.322 | 1 | 1 | 1 | 1 | 5.4332 | 23.43172 | 3.842426
54.333 | 54.333 | 1 | 1 | 1 | 1 | 5.43171 | 23.4331 | 3.843332
54.343 | 54.343 | 1 | 1 | 1 | 1 | 5.434081 | 23.43833 | 3.844648
54.354 | 54.354 | 1 | 1 | 1 | 1 | 5.438778 | 23.4399 | 3.837939
54.364 | 54.364 | 1 | 1 | 1 | 1 | 5.435189 | 23.4377 | 3.843994
54.375 | 54.375 | 1 | 1 | 1 | 1 | 5.439395 | 23.44228 | 3.843861
54.386 | 54.386 | 1 | 1 | 1 | 1 | 5.439304 | 23.43522 | 3.845444
54.397 | 54.397 | 1 | 1 | 1 | 1 | 5.438523 | 23.43692 | 3.847862
54.407 | 54.407 | 1 | 1 | 1 | 1 | 5.440394 | 23.43148 | 3.850727
54.418 | 54.418 | 1 | 1 | 1 | 1 | 5.437533 | 23.42472 | 3.858819
54.428 | 54.428 | 1 | 1 | 1 | 1 | 5.442257 | 23.43531 | 3.856802
54.439 | 54.439 | 1 | 1 | 1 | 1 | 5.442366 | 23.43735 | 3.851018
54.45 | 54.45 | 1 | 1 | 1 | 1 | 5.444655 | 23.43888 | 3.862772
54.461 | 54.461 | 1 | 1 | 1 | 1 | 5.450741 | 23.45052 | 3.837376
54.471 | 54.471 | 1 | 1 | 1 | 1 | 5.446853 | 23.44177 | 3.859711
54.482 | 54.482 | 1 | 1 | 1 | 1 | 5.446653 | 23.44322 | 3.852539
54.492 | 54.492 | 1 | 1 | 1 | 1 | 5.449142 | 23.44187 | 3.860522
54.503 | 54.503 | 1 | 1 | 1 | 1 | 5.450205 | 23.44266 | 3.85675
54.514 | 54.514 | 1 | 1 | 1 | 1 | 5.449823 | 23.43367 | 3.859601
54.525 | 54.525 | 1 | 1 | 1 | 1 | 5.456763 | 23.44749 | 3.854008
54.535 | 54.535 | 1 | 1 | 1 | 1 | 5.450705 | 23.42706 | 3.868361
54.546 | 54.546 | 1 | 1 | 1 | 1 | 5.45303 | 23.43714 | 3.869334
54.556 | 54.556 | 1 | 1 | 1 | 1 | 5.454365 | 23.44393 | 3.857017
54.567 | 54.567 | 1 | 1 | 1 | 1 | 5.455955 | 23.43795 | 3.871136
54.578 | 54.578 | 1 | 1 | 1 | 1 | 5.455819 | 23.43773 | 3.863111
54.589 | 54.589 | 1 | 1 | 1 | 1 | 5.458762 | 23.43206 | 3.871179
54.599 | 54.599 | 1 | 1 | 1 | 1 | 5.458971 | 23.44425 | 3.870111
54.61 | 54.61 | 1 | 1 | 1 | 1 | 5.456664 | 23.43138 | 3.873239
54.62 | 54.62 | 1 | 1 | 1 | 1 | 5.463976 | 23.44892 | 3.86663
54.631 | 54.631 | 1 | 1 | 1 | 1 | 5.462786 | 23.44176 | 3.867946
54.642 | 54.642 | 1 | 1 | 1 | 1 | 5.467655 | 23.44733 | 3.862729
54.653 | 54.653 | 1 | 1 | 1 | 1 | 5.462931 | 23.43346 | 3.878064
54.663 | 54.663 | 1 | 1 | 1 | 1 | 5.465838 | 23.44583 | 3.867665
54.674 | 54.674 | 1 | 1 | 1 | 1 | 5.466774 | 23.44152 | 3.881517
54.684 | 54.684 | 1 | 1 | 1 | 1 | 5.466919 | 23.44404 | 3.867355
54.695 | 54.695 | 1 | 1 | 1 | 1 | 5.468808 | 23.44322 | 3.887701
54.706 | 54.706 | 1 | 1 | 1 | 1 | 5.473777 | 23.45238 | 3.860121
54.717 | 54.717 | 1 | 1 | 1 | 1 | 5.470589 | 23.44409 | 3.886838
54.727 | 54.727 | 1 | 1 | 1 | 1 | 5.471225 | 23.44589 | 3.878756
54.738 | 54.738 | 1 | 1 | 1 | 1 | 5.474522 | 23.44879 | 3.880787
54.748 | 54.748 | 1 | 1 | 1 | 1 | 5.47415 | 23.44573 | 3.884297
54.759 | 54.759 | 1 | 1 | 1 | 1 | 5.476403 | 23.44714 | 3.876815
54.77 | 54.77 | 1 | 1 | 1 | 1 | 5.47831 | 23.4493 | 3.882685
54.781 | 54.781 | 1 | 1 | 1 | 1 | 5.477365 | 23.44717 | 3.875637
54.791 | 54.791 | 1 | 1 | 1 | 1 | 5.479564 | 23.45213 | 3.893786
54.802 | 54.802 | 1 | 1 | 1 | 1 | 5.480717 | 23.44692 | 3.879023
54.813 | 54.813 | 1 | 1 | 1 | 1 | 5.484805 | 23.46047 | 3.881278
54.824 | 54.824 | 1 | 1 | 1 | 1 | 5.481081 | 23.44005 | 3.887983
54.834 | 54.834 | 1 | 1 | 1 | 1 | 5.479945 | 23.43947 | 3.891235
54.845 | 54.845 | 1 | 1 | 1 | 1 | 5.48495 | 23.44971 | 3.89648
54.855 | 54.855 | 1 | 1 | 1 | 1 | 5.484642 | 23.44972 | 3.879872
54.866 | 54.866 | 1 | 1 | 1 | 1 | 5.48585 | 23.45015 | 3.905115
54.877 | 54.877 | 1 | 1 | 1 | 1 | 5.486304 | 23.44663 | 3.883605
54.888 | 54.888 | 1 | 1 | 1 | 1 | 5.483388 | 23.44557 | 3.908639
54.898 | 54.898 | 1 | 1 | 1 | 1 | 5.48951 | 23.4517 | 3.894048
54.909 | 54.909 | 1 | 1 | 1 | 1 | 5.492245 | 23.45809 | 3.890162
54.919 | 54.919 | 1 | 1 | 1 | 1 | 5.491363 | 23.45355 | 3.90378
54.93 | 54.93 | 1 | 1 | 1 | 1 | 5.492054 | 23.44807 | 3.889709
54.941 | 54.941 | 1 | 1 | 1 | 1 | 5.492989 | 23.45629 | 3.908091
54.952 | 54.952 | 1 | 1 | 1 | 1 | 5.492444 | 23.45124 | 3.899403
54.962 | 54.962 | 1 | 1 | 1 | 1 | 5.496696 | 23.46098 | 3.899589
54.973 | 54.973 | 1 | 1 | 1 | 1 | 5.497822 | 23.45695 | 3.901286
54.983 | 54.983 | 1 | 1 | 1 | 1 | 5.50042 | 23.45579 | 3.891392
54.994 | 54.994 | 1 | 1 | 1 | 1 | 5.503127 | 23.46361 | 3.903141
55.005 | 55.005 | 1 | 1 | 1 | 1 | 5.495097 | 23.44378 | 3.906036
55.016 | 55.016 | 1 | 1 | 1 | 1 | 5.501056 | 23.45395 | 3.914013
55.026 | 55.026 | 1 | 1 | 1 | 1 | 5.502864 | 23.45104 | 3.899889
55.037 | 55.037 | 1 | 1 | 1 | 1 | 5.500756 | 23.45252 | 3.918934
55.047 | 55.047 | 1 | 1 | 1 | 1 | 5.504662 | 23.45699 | 3.906217
55.058 | 55.058 | 1 | 1 | 1 | 1 | 5.506388 | 23.45513 | 3.910818
55.069 | 55.069 | 1 | 1 | 1 | 1 | 5.505452 | 23.46047 | 3.912444
55.08 | 55.08 | 1 | 1 | 1 | 1 | 5.506016 | 23.45039 | 3.913598
55.09 | 55.09 | 1 | 1 | 1 | 1 | 5.509794 | 23.45533 | 3.917651
55.101 | 55.101 | 1 | 1 | 1 | 1 | 5.511084 | 23.46641 | 3.908692
55.111 | 55.111 | 1 | 1 | 1 | 1 | 5.511975 | 23.45805 | 3.917561
55.122 | 55.122 | 1 | 1 | 1 | 1 | 5.511202 | 23.45562 | 3.911333
55.133 | 55.133 | 1 | 1 | 1 | 1 | 5.514354 | 23.45742 | 3.915682
55.144 | 55.144 | 1 | 1 | 1 | 1 | 5.512102 | 23.45197 | 3.924318
55.154 | 55.154 | 1 | 1 | 1 | 1 | 5.519578 | 23.46805 | 3.912382
55.165 | 55.165 | 1 | 1 | 1 | 1 | 5.515181 | 23.46405 | 3.924618
55.175 | 55.175 | 1 | 1 | 1 | 1 | 5.517443 | 23.46088 | 3.91727
55.186 | 55.186 | 1 | 1 | 1 | 1 | 5.520422 | 23.45821 | 3.92756
55.197 | 55.197 | 1 | 1 | 1 | 1 | 5.522021 | 23.4671 | 3.915658
55.208 | 55.208 | 1 | 1 | 1 | 1 | 5.520341 | 23.45427 | 3.9362
55.218 | 55.218 | 1 | 1 | 1 | 1 | 5.522566 | 23.46236 | 3.918243
55.229 | 55.229 | 1 | 1 | 1 | 1 | 5.527217 | 23.46894 | 3.920093
55.239 | 55.239 | 1 | 1 | 1 | 1 | 5.520114 | 23.45428 | 3.9327
55.25 | 55.25 | 1 | 1 | 1 | 1 | 5.524192 | 23.45991 | 3.930025
55.261 | 55.261 | 1 | 1 | 1 | 1 | 5.530206 | 23.46982 | 3.923698
55.272 | 55.272 | 1 | 1 | 1 | 1 | 5.526536 | 23.46083 | 3.928047
55.282 | 55.282 | 1 | 1 | 1 | 1 | 5.529461 | 23.46345 | 3.934946
55.293 | 55.293 | 1 | 1 | 1 | 1 | 5.53274 | 23.46851 | 3.920636
55.303 | 55.303 | 1 | 1 | 1 | 1 | 5.531005 | 23.45939 | 3.9357
55.314 | 55.314 | 1 | 1 | 1 | 1 | 5.531813 | 23.45706 | 3.933502
55.325 | 55.325 | 1 | 1 | 1 | 1 | 5.531468 | 23.46035 | 3.936386
55.336 | 55.336 | 1 | 1 | 1 | 1 | 5.532795 | 23.46027 | 3.934975
55.346 | 55.346 | 1 | 1 | 1 | 1 | 5.532359 | 23.46092 | 3.936258
55.357 | 55.357 | 1 | 1 | 1 | 1 | 5.535801 | 23.46739 | 3.940549
55.367 | 55.367 | 1 | 1 | 1 | 1 | 5.538708 | 23.46277 | 3.931895
55.378 | 55.378 | 1 | 1 | 1 | 1 | 5.536891 | 23.46497 | 3.945952
55.389 | 55.389 | 1 | 1 | 1 | 1 | 5.538999 | 23.46774 | 3.940416
55.4 | 55.4 | 1 | 1 | 1 | 1 | 5.539526 | 23.45961 | 3.942876
55.41 | 55.41 | 1 | 1 | 1 | 1 | 5.539435 | 23.46256 | 3.949557
55.421 | 55.421 | 1 | 1 | 1 | 1 | 5.54375 | 23.46704 | 3.93796
55.431 | 55.431 | 1 | 1 | 1 | 1 | 5.536582 | 23.45203 | 3.961497
55.442 | 55.442 | 1 | 1 | 1 | 1 | 5.544313 | 23.45994 | 3.940807
55.453 | 55.453 | 1 | 1 | 1 | 1 | 5.545548 | 23.46977 | 3.954172
55.464 | 55.464 | 1 | 1 | 1 | 1 | 5.545548 | 23.46907 | 3.941803
55.474 | 55.474 | 1 | 1 | 1 | 1 | 5.546865 | 23.46342 | 3.952341
55.485 | 55.485 | 1 | 1 | 1 | 1 | 5.54256 | 23.45755 | 3.959208
55.495 | 55.495 | 1 | 1 | 1 | 1 | 5.546493 | 23.46052 | 3.955293
55.506 | 55.506 | 1 | 1 | 1 | 1 | 5.548228 | 23.45949 | 3.961859
55.517 | 55.517 | 1 | 1 | 1 | 1 | 5.551107 | 23.46344 | 3.955088
55.528 | 55.528 | 1 | 1 | 1 | 1 | 5.553733 | 23.46603 | 3.959966
55.538 | 55.538 | 1 | 1 | 1 | 1 | 5.553406 | 23.47181 | 3.945236
55.549 | 55.549 | 1 | 1 | 1 | 1 | 5.558956 | 23.48318 | 3.952532
55.559 | 55.559 | 1 | 1 | 1 | 1 | 5.554923 | 23.46699 | 3.951831
55.57 | 55.57 | 1 | 1 | 1 | 1 | 5.556058 | 23.46861 | 3.969112
55.581 | 55.581 | 1 | 1 | 1 | 1 | 5.557293 | 23.46698 | 3.954954
55.592 | 55.592 | 1 | 1 | 1 | 1 | 5.55882 | 23.47184 | 3.960095
55.602 | 55.602 | 1 | 1 | 1 | 1 | 5.56 | 23.46714 | 3.961396
55.613 | 55.613 | 1 | 1 | 1 | 1 | 5.558138 | 23.46624 | 3.965593
55.623 | 55.623 | 1 | 1 | 1 | 1 | 5.563961 | 23.46723 | 3.969417
55.634 | 55.634 | 1 | 1 | 1 | 1 | 5.562644 | 23.47181 | 3.962174
55.645 | 55.645 | 1 | 1 | 1 | 1 | 5.564461 | 23.47615 | 3.969665
55.656 | 55.656 | 1 | 1 | 1 | 1 | 5.565024 | 23.47327 | 3.962751
55.666 | 55.666 | 1 | 1 | 1 | 1 | 5.566559 | 23.4671 | 3.972488
55.677 | 55.677 | 1 | 1 | 1 | 1 | 5.568149 | 23.47285 | 3.964081
55.688 | 55.688 | 1 | 1 | 1 | 1 | 5.56972 | 23.47759 | 3.973074
55.699 | 55.699 | 1 | 1 | 1 | 1 | 5.567703 | 23.47506 | 3.968025
55.709 | 55.709 | 1 | 1 | 1 | 1 | 5.574235 | 23.48264 | 3.965621
55.72 | 55.72 | 1 | 1 | 1 | 1 | 5.568757 | 23.46854 | 3.974624
55.73 | 55.73 | 1 | 1 | 1 | 1 | 5.572445 | 23.47938 | 3.971672
55.741 | 55.741 | 1 | 1 | 1 | 1 | 5.572754 | 23.47603 | 3.978358
55.752 | 55.752 | 1 | 1 | 1 | 1 | 5.579231 | 23.48207 | 3.963566
55.763 | 55.763 | 1 | 1 | 1 | 1 | 5.577042 | 23.47792 | 3.983674
55.773 | 55.773 | 1 | 1 | 1 | 1 | 5.575734 | 23.47654 | 3.971105
55.784 | 55.784 | 1 | 1 | 1 | 1 | 5.57825 | 23.47177 | 3.989682
55.794 | 55.794 | 1 | 1 | 1 | 1 | 5.582256 | 23.49075 | 3.965006
55.805 | 55.805 | 1 | 1 | 1 | 1 | 5.581538 | 23.47795 | 3.984404
55.816 | 55.816 | 1 | 1 | 1 | 1 | 5.581075 | 23.47239 | 3.983116
55.827 | 55.827 | 1 | 1 | 1 | 1 | 5.586298 | 23.48398 | 3.972459
55.837 | 55.837 | 1 | 1 | 1 | 1 | 5.584227 | 23.47213 | 3.988099
55.848 | 55.848 | 1 | 1 | 1 | 1 | 5.585508 | 23.47552 | 3.977809
55.858 | 55.858 | 1 | 1 | 1 | 1 | 5.582392 | 23.46683 | 4.001622
55.869 | 55.869 | 1 | 1 | 1 | 1 | 5.585499 | 23.47953 | 3.980627
55.88 | 55.88 | 1 | 1 | 1 | 1 | 5.583418 | 23.47331 | 4.006672
55.891 | 55.891 | 1 | 1 | 1 | 1 | 5.589568 | 23.47637 | 3.983927
55.901 | 55.901 | 1 | 1 | 1 | 1 | 5.587842 | 23.47291 | 3.99385
55.912 | 55.912 | 1 | 1 | 1 | 1 | 5.59005 | 23.47499 | 3.997016
55.922 | 55.922 | 1 | 1 | 1 | 1 | 5.596217 | 23.48771 | 3.969288
55.933 | 55.933 | 1 | 1 | 1 | 1 | 5.598034 | 23.4989 | 3.991466
55.944 | 55.944 | 1 | 1 | 1 | 1 | 5.595854 | 23.47848 | 3.983484
55.955 | 55.955 | 1 | 1 | 1 | 1 | 5.593283 | 23.47549 | 4.00487
55.965 | 55.965 | 1 | 1 | 1 | 1 | 5.597825 | 23.47697 | 3.988195
55.976 | 55.976 | 1 | 1 | 1 | 1 | 5.599842 | 23.48435 | 3.99405
55.986 | 55.986 | 1 | 1 | 1 | 1 | 5.600632 | 23.47881 | 4.000259
55.997 | 55.997 | 1 | 1 | 1 | 1 | 5.599379 | 23.47682 | 3.996034
56.008 | 56.008 | 1 | 1 | 1 | 1 | 5.598915 | 23.47687 | 4.009071
56.019 | 56.019 | 1 | 1 | 1 | 1 | 5.598588 | 23.47366 | 4.004412
56.029 | 56.029 | 1 | 1 | 1 | 1 | 5.603648 | 23.48295 | 4.008007
56.04 | 56.04 | 1 | 1 | 1 | 1 | 5.605528 | 23.4832 | 3.996172
56.05 | 56.05 | 1 | 1 | 1 | 1 | 5.605683 | 23.47887 | 4.004617
56.061 | 56.061 | 1 | 1 | 1 | 1 | 5.605746 | 23.4879 | 4.007292
56.072 | 56.072 | 1 | 1 | 1 | 1 | 5.607808 | 23.4779 | 4.001961
56.083 | 56.083 | 1 | 1 | 1 | 1 | 5.612005 | 23.49528 | 4.002872
56.093 | 56.093 | 1 | 1 | 1 | 1 | 5.610334 | 23.48763 | 3.999229
56.104 | 56.104 | 1 | 1 | 1 | 1 | 5.611569 | 23.489 | 4.018965
56.114 | 56.114 | 1 | 1 | 1 | 1 | 5.610497 | 23.48561 | 4.005194
56.125 | 56.125 | 1 | 1 | 1 | 1 | 5.612741 | 23.4827 | 4.014759
56.136 | 56.136 | 1 | 1 | 1 | 1 | 5.613586 | 23.48254 | 4.009114
56.147 | 56.147 | 1 | 1 | 1 | 1 | 5.615166 | 23.49015 | 4.01114
56.157 | 56.157 | 1 | 1 | 1 | 1 | 5.614585 | 23.48592 | 4.017644
56.168 | 56.168 | 1 | 1 | 1 | 1 | 5.616947 | 23.48151 | 4.007631
56.178 | 56.178 | 1 | 1 | 1 | 1 | 5.615811 | 23.47577 | 4.026933
56.189 | 56.189 | 1 | 1 | 1 | 1 | 5.619526 | 23.48762 | 4.01464
56.2 | 56.2 | 1 | 1 | 1 | 1 | 5.620689 | 23.48933 | 4.016495
56.211 | 56.211 | 1 | 1 | 1 | 1 | 5.62227 | 23.4834 | 4.02124
56.221 | 56.221 | 1 | 1 | 1 | 1 | 5.621552 | 23.48609 | 4.019647
56.232 | 56.232 | 1 | 1 | 1 | 1 | 5.623778 | 23.48577 | 4.026528
56.242 | 56.242 | 1 | 1 | 1 | 1 | 5.618355 | 23.47146 | 4.026299
56.253 | 56.253 | 1 | 1 | 1 | 1 | 5.629337 | 23.49783 | 4.01846
56.264 | 56.264 | 1 | 1 | 1 | 1 | 5.626703 | 23.48616 | 4.024344
56.275 | 56.275 | 1 | 1 | 1 | 1 | 5.625785 | 23.49405 | 4.02617
56.285 | 56.285 | 1 | 1 | 1 | 1 | 5.629364 | 23.48891 | 4.033861
56.296 | 56.296 | 1 | 1 | 1 | 1 | 5.630645 | 23.48764 | 4.01774
56.306 | 56.306 | 1 | 1 | 1 | 1 | 5.632244 | 23.49492 | 4.036002
56.317 | 56.317 | 1 | 1 | 1 | 1 | 5.628683 | 23.47883 | 4.024415
56.328 | 56.328 | 1 | 1 | 1 | 1 | 5.62782 | 23.4725 | 4.050074
56.339 | 56.339 | 1 | 1 | 1 | 1 | 5.635477 | 23.48361 | 4.025092
56.349 | 56.349 | 1 | 1 | 1 | 1 | 5.634987 | 23.48537 | 4.028693
56.36 | 56.36 | 1 | 1 | 1 | 1 | 5.637458 | 23.49002 | 4.03678
56.37 | 56.37 | 1 | 1 | 1 | 1 | 5.639629 | 23.49962 | 4.019237
56.381 | 56.381 | 1 | 1 | 1 | 1 | 5.638966 | 23.48934 | 4.04202
56.392 | 56.392 | 1 | 1 | 1 | 1 | 5.641836 | 23.49523 | 4.017282
56.403 | 56.403 | 1 | 1 | 1 | 1 | 5.637585 | 23.48392 | 4.051838
56.413 | 56.413 | 1 | 1 | 1 | 1 | 5.6419 | 23.48704 | 4.029389
56.424 | 56.424 | 1 | 1 | 1 | 1 | 5.64279 | 23.49185 | 4.041357
56.434 | 56.434 | 1 | 1 | 1 | 1 | 5.640037 | 23.47823 | 4.048682
56.445 | 56.445 | 1 | 1 | 1 | 1 | 5.642826 | 23.4868 | 4.042387
56.456 | 56.456 | 1 | 1 | 1 | 1 | 5.645706 | 23.49068 | 4.042378
56.467 | 56.467 | 1 | 1 | 1 | 1 | 5.647513 | 23.49081 | 4.042764
56.477 | 56.477 | 1 | 1 | 1 | 1 | 5.647759 | 23.4872 | 4.04573
56.488 | 56.488 | 1 | 1 | 1 | 1 | 5.648785 | 23.4856 | 4.043689
56.498 | 56.498 | 1 | 1 | 1 | 1 | 5.648167 | 23.47977 | 4.048434
56.509 | 56.509 | 1 | 1 | 1 | 1 | 5.651683 | 23.49141 | 4.047494
56.52 | 56.52 | 1 | 1 | 1 | 1 | 5.652873 | 23.4937 | 4.042907
56.531 | 56.531 | 1 | 1 | 1 | 1 | 5.653273 | 23.49025 | 4.055014
56.541 | 56.541 | 1 | 1 | 1 | 1 | 5.658087 | 23.50211 | 4.041438
56.552 | 56.552 | 1 | 1 | 1 | 1 | 5.654226 | 23.49461 | 4.050331
56.562 | 56.562 | 1 | 1 | 1 | 1 | 5.659104 | 23.49117 | 4.051523
56.573 | 56.573 | 1 | 1 | 1 | 1 | 5.658005 | 23.48346 | 4.050861
56.584 | 56.584 | 1 | 1 | 1 | 1 | 5.66351 | 23.49641 | 4.055105
56.595 | 56.595 | 1 | 1 | 1 | 1 | 5.666072 | 23.50727 | 4.036823
56.605 | 56.605 | 1 | 1 | 1 | 1 | 5.661266 | 23.49277 | 4.06446
56.616 | 56.616 | 1 | 1 | 1 | 1 | 5.663192 | 23.49074 | 4.04368
56.627 | 56.627 | 1 | 1 | 1 | 1 | 5.662947 | 23.49172 | 4.068799
56.638 | 56.638 | 1 | 1 | 1 | 1 | 5.664664 | 23.4915 | 4.045143
56.648 | 56.648 | 1 | 1 | 1 | 1 | 5.664464 | 23.48747 | 4.070063
56.659 | 56.659 | 1 | 1 | 1 | 1 | 5.668797 | 23.49788 | 4.051333
56.669 | 56.669 | 1 | 1 | 1 | 1 | 5.668179 | 23.49203 | 4.06003
56.68 | 56.68 | 1 | 1 | 1 | 1 | 5.66718 | 23.49147 | 4.072929
56.691 | 56.691 | 1 | 1 | 1 | 1 | 5.670641 | 23.49466 | 4.054351
56.702 | 56.702 | 1 | 1 | 1 | 1 | 5.672585 | 23.48921 | 4.077378
56.712 | 56.712 | 1 | 1 | 1 | 1 | 5.672539 | 23.49221 | 4.050875
56.723 | 56.723 | 1 | 1 | 1 | 1 | 5.673884 | 23.49381 | 4.078341
56.733 | 56.733 | 1 | 1 | 1 | 1 | 5.678071 | 23.50234 | 4.052339
56.744 | 56.744 | 1 | 1 | 1 | 1 | 5.675909 | 23.49389 | 4.070254
56.755 | 56.755 | 1 | 1 | 1 | 1 | 5.676518 | 23.49962 | 4.070635
56.766 | 56.766 | 1 | 1 | 1 | 1 | 5.675301 | 23.49383 | 4.06826
56.776 | 56.776 | 1 | 1 | 1 | 1 | 5.67828 | 23.50198 | 4.081574
56.787 | 56.787 | 1 | 1 | 1 | 1 | 5.681178 | 23.50079 | 4.055786
56.797 | 56.797 | 1 | 1 | 1 | 1 | 5.678471 | 23.49033 | 4.087014
56.808 | 56.808 | 1 | 1 | 1 | 1 | 5.679779 | 23.48883 | 4.071756
56.819 | 56.819 | 1 | 1 | 1 | 1 | 5.681323 | 23.49735 | 4.078884
56.83 | 56.83 | 1 | 1 | 1 | 1 | 5.679198 | 23.4888 | 4.087057
56.84 | 56.84 | 1 | 1 | 1 | 1 | 5.683848 | 23.49514 | 4.074803
56.851 | 56.851 | 1 | 1 | 1 | 1 | 5.685038 | 23.50008 | 4.081655
56.861 | 56.861 | 1 | 1 | 1 | 1 | 5.686083 | 23.50212 | 4.074087
56.872 | 56.872 | 1 | 1 | 1 | 1 | 5.68651 | 23.49339 | 4.081044
56.883 | 56.883 | 1 | 1 | 1 | 1 | 5.689253 | 23.49632 | 4.082308
56.894 | 56.894 | 1 | 1 | 1 | 1 | 5.687209 | 23.49321 | 4.088745
56.904 | 56.904 | 1 | 1 | 1 | 1 | 5.691933 | 23.50222 | 4.090925
56.915 | 56.915 | 1 | 1 | 1 | 1 | 5.698646 | 23.50755 | 4.069734
56.925 | 56.925 | 1 | 1 | 1 | 1 | 5.693069 | 23.50448 | 4.089742
56.936 | 56.936 | 1 | 1 | 1 | 1 | 5.698719 | 23.51036 | 4.071574
56.947 | 56.947 | 1 | 1 | 1 | 1 | 5.70039 | 23.50444 | 4.08473
56.958 | 56.958 | 1 | 1 | 1 | 1 | 5.695212 | 23.49869 | 4.086085
56.968 | 56.968 | 1 | 1 | 1 | 1 | 5.696357 | 23.49508 | 4.085045
56.979 | 56.979 | 1 | 1 | 1 | 1 | 5.699182 | 23.5011 | 4.094081
56.989 | 56.989 | 1 | 1 | 1 | 1 | 5.70138 | 23.49946 | 4.084173
57 | 57 | 1 | 1 | 1 | 1 | 5.702543 | 23.49976 | 4.101486
57.011 | 57.011 | 1 | 1 | 1 | 1 | 5.698083 | 23.49554 | 4.093967
57.022 | 57.022 | 1 | 1 | 1 | 1 | 5.704632 | 23.49415 | 4.09781
57.032 | 57.032 | 1 | 1 | 1 | 1 | 5.70148 | 23.49608 | 4.096542
57.043 | 57.043 | 1 | 1 | 1 | 1 | 5.705722 | 23.50024 | 4.095245
57.053 | 57.053 | 1 | 1 | 1 | 1 | 5.701753 | 23.49522 | 4.111553
57.064 | 57.064 | 1 | 1 | 1 | 1 | 5.703224 | 23.49688 | 4.098702
57.075 | 57.075 | 1 | 1 | 1 | 1 | 5.707775 | 23.49746 | 4.105068
57.086 | 57.086 | 1 | 1 | 1 | 1 | 5.710273 | 23.50471 | 4.089127
57.096 | 57.096 | 1 | 1 | 1 | 1 | 5.704714 | 23.4972 | 4.115649
57.107 | 57.107 | 1 | 1 | 1 | 1 | 5.711999 | 23.50463 | 4.101854
57.117 | 57.117 | 1 | 1 | 1 | 1 | 5.711445 | 23.50593 | 4.100366
57.128 | 57.128 | 1 | 1 | 1 | 1 | 5.717658 | 23.51038 | 4.100805
57.139 | 57.139 | 1 | 1 | 1 | 1 | 5.711699 | 23.49854 | 4.102769
57.15 | 57.15 | 1 | 1 | 1 | 1 | 5.715769 | 23.51012 | 4.114914
57.16 | 57.16 | 1 | 1 | 1 | 1 | 5.716777 | 23.49943 | 4.104648
57.171 | 57.171 | 1 | 1 | 1 | 1 | 5.714524 | 23.49995 | 4.116845
57.181 | 57.181 | 1 | 1 | 1 | 1 | 5.718294 | 23.50402 | 4.104839
57.192 | 57.192 | 1 | 1 | 1 | 1 | 5.719902 | 23.50527 | 4.110885
57.203 | 57.203 | 1 | 1 | 1 | 1 | 5.719457 | 23.5002 | 4.110666
57.214 | 57.214 | 1 | 1 | 1 | 1 | 5.718385 | 23.49443 | 4.118171
57.224 | 57.224 | 1 | 1 | 1 | 1 | 5.725071 | 23.51013 | 4.112406
57.235 | 57.235 | 1 | 1 | 1 | 1 | 5.722509 | 23.50624 | 4.107166
57.245 | 57.245 | 1 | 1 | 1 | 1 | 5.72478 | 23.50267 | 4.11716
57.256 | 57.256 | 1 | 1 | 1 | 1 | 5.729749 | 23.51475 | 4.102807
57.267 | 57.267 | 1 | 1 | 1 | 1 | 5.726551 | 23.50004 | 4.126721
57.278 | 57.278 | 1 | 1 | 1 | 1 | 5.725043 | 23.50593 | 4.116602
57.288 | 57.288 | 1 | 1 | 1 | 1 | 5.728432 | 23.50426 | 4.118886
57.299 | 57.299 | 1 | 1 | 1 | 1 | 5.728677 | 23.51048 | 4.118948
57.309 | 57.309 | 1 | 1 | 1 | 1 | 5.736116 | 23.5185 | 4.106965
57.32 | 57.32 | 1 | 1 | 1 | 1 | 5.727323 | 23.49756 | 4.131117
57.331 | 57.331 | 1 | 1 | 1 | 1 | 5.733519 | 23.51056 | 4.120488
57.342 | 57.342 | 1 | 1 | 1 | 1 | 5.735072 | 23.50862 | 4.121914
57.352 | 57.352 | 1 | 1 | 1 | 1 | 5.73539 | 23.5072 | 4.122372
57.363 | 57.363 | 1 | 1 | 1 | 1 | 5.736516 | 23.50876 | 4.127465
57.373 | 57.373 | 1 | 1 | 1 | 1 | 5.738115 | 23.50155 | 4.125729
57.384 | 57.384 | 1 | 1 | 1 | 1 | 5.737851 | 23.51086 | 4.131618
57.395 | 57.395 | 1 | 1 | 1 | 1 | 5.738333 | 23.50364 | 4.126482
57.406 | 57.406 | 1 | 1 | 1 | 1 | 5.741022 | 23.50708 | 4.133497
57.416 | 57.416 | 1 | 1 | 1 | 1 | 5.739559 | 23.50641 | 4.134789
57.427 | 57.427 | 1 | 1 | 1 | 1 | 5.738987 | 23.50379 | 4.136215
57.437 | 57.437 | 1 | 1 | 1 | 1 | 5.744237 | 23.51599 | 4.131546
57.448 | 57.448 | 1 | 1 | 1 | 1 | 5.745891 | 23.50628 | 4.128237
57.459 | 57.459 | 1 | 1 | 1 | 1 | 5.740667 | 23.50037 | 4.149132
57.47 | 57.47 | 1 | 1 | 1 | 1 | 5.746608 | 23.50864 | 4.135156
57.48 | 57.48 | 1 | 1 | 1 | 1 | 5.745028 | 23.50578 | 4.146071
57.491 | 57.491 | 1 | 1 | 1 | 1 | 5.752812 | 23.52226 | 4.133158
57.502 | 57.502 | 1 | 1 | 1 | 1 | 5.751668 | 23.51478 | 4.132014
57.513 | 57.513 | 1 | 1 | 1 | 1 | 5.75006 | 23.51487 | 4.144998
57.523 | 57.523 | 1 | 1 | 1 | 1 | 5.752131 | 23.50926 | 4.134884
57.534 | 57.534 | 1 | 1 | 1 | 1 | 5.7569 | 23.52163 | 4.141293
57.544 | 57.544 | 1 | 1 | 1 | 1 | 5.754756 | 23.51242 | 4.138813
57.555 | 57.555 | 1 | 1 | 1 | 1 | 5.756728 | 23.51711 | 4.148302
57.566 | 57.566 | 1 | 1 | 1 | 1 | 5.755846 | 23.51407 | 4.139357
57.577 | 57.577 | 1 | 1 | 1 | 1 | 5.757718 | 23.51294 | 4.147902
57.587 | 57.587 | 1 | 1 | 1 | 1 | 5.756609 | 23.50508 | 4.155188
57.598 | 57.598 | 1 | 1 | 1 | 1 | 5.755438 | 23.50476 | 4.153366
57.608 | 57.608 | 1 | 1 | 1 | 1 | 5.761297 | 23.51216 | 4.15443
57.619 | 57.619 | 1 | 1 | 1 | 1 | 5.761533 | 23.5168 | 4.139753
57.63 | 57.63 | 1 | 1 | 1 | 1 | 5.763577 | 23.51773 | 4.156947
57.641 | 57.641 | 1 | 1 | 1 | 1 | 5.762732 | 23.51208 | 4.148522
57.651 | 57.651 | 1 | 1 | 1 | 1 | 5.765739 | 23.51859 | 4.15555
57.662 | 57.662 | 1 | 1 | 1 | 1 | 5.769236 | 23.52073 | 4.142208
57.672 | 57.672 | 1 | 1 | 1 | 1 | 5.767746 | 23.51661 | 4.154015
57.683 | 57.683 | 1 | 1 | 1 | 1 | 5.76801 | 23.5176 | 4.155927
57.694 | 57.694 | 1 | 1 | 1 | 1 | 5.769327 | 23.51382 | 4.153014
57.705 | 57.705 | 1 | 1 | 1 | 1 | 5.769036 | 23.51264 | 4.164024
57.715 | 57.715 | 1 | 1 | 1 | 1 | 5.772161 | 23.52076 | 4.15422
57.726 | 57.726 | 1 | 1 | 1 | 1 | 5.775531 | 23.52622 | 4.148941
57.736 | 57.736 | 1 | 1 | 1 | 1 | 5.773678 | 23.5165 | 4.160872
57.747 | 57.747 | 1 | 1 | 1 | 1 | 5.773496 | 23.51794 | 4.158325
57.758 | 57.758 | 1 | 1 | 1 | 1 | 5.778002 | 23.53249 | 4.154501
57.769 | 57.769 | 1 | 1 | 1 | 1 | 5.776185 | 23.52023 | 4.162708
57.779 | 57.779 | 1 | 1 | 1 | 1 | 5.778946 | 23.52047 | 4.158898
57.79 | 57.79 | 1 | 1 | 1 | 1 | 5.780836 | 23.53113 | 4.158993
57.8 | 57.8 | 1 | 1 | 1 | 1 | 5.777693 | 23.52 | 4.164076
57.811 | 57.811 | 1 | 1 | 1 | 1 | 5.778202 | 23.51918 | 4.174571
57.822 | 57.822 | 1 | 1 | 1 | 1 | 5.778747 | 23.50899 | 4.169364
57.833 | 57.833 | 1 | 1 | 1 | 1 | 5.782771 | 23.52746 | 4.171415
57.843 | 57.843 | 1 | 1 | 1 | 1 | 5.788094 | 23.52808 | 4.15915
57.854 | 57.854 | 1 | 1 | 1 | 1 | 5.783516 | 23.52463 | 4.171491
57.864 | 57.864 | 1 | 1 | 1 | 1 | 5.78179 | 23.51038 | 4.179116
57.875 | 57.875 | 1 | 1 | 1 | 1 | 5.787004 | 23.52197 | 4.173761
57.886 | 57.886 | 1 | 1 | 1 | 1 | 5.786849 | 23.51551 | 4.179316
57.897 | 57.897 | 1 | 1 | 1 | 1 | 5.792518 | 23.52524 | 4.164448
57.907 | 57.907 | 1 | 1 | 1 | 1 | 5.788648 | 23.51727 | 4.179211
57.918 | 57.918 | 1 | 1 | 1 | 1 | 5.793181 | 23.52462 | 4.166899
57.933 | 57.933 | 1 | 1 | 1 | 1 | 5.791909 | 23.52227 | 4.181338
57.944 | 57.944 | 1 | 1 | 1 | 1 | 5.792508 | 23.51849 | 4.17274
57.955 | 57.955 | 1 | 1 | 1 | 1 | 5.793435 | 23.52452 | 4.186473
57.965 | 57.965 | 1 | 1 | 1 | 1 | 5.79795 | 23.53328 | 4.173975
57.976 | 57.976 | 1 | 1 | 1 | 1 | 5.792817 | 23.52309 | 4.193216
57.986 | 57.986 | 1 | 1 | 1 | 1 | 5.798504 | 23.52992 | 4.18242
57.997 | 57.997 | 1 | 1 | 1 | 1 | 5.801656 | 23.53547 | 4.183264
58.008 | 58.008 | 1 | 1 | 1 | 1 | 5.797841 | 23.52268 | 4.185448
58.019 | 58.019 | 1 | 1 | 1 | 1 | 5.807597 | 23.53902 | 4.170542
58.029 | 58.029 | 1 | 1 | 1 | 1 | 5.800893 | 23.52583 | 4.187823
58.04 | 58.04 | 1 | 1 | 1 | 1 | 5.801774 | 23.53213 | 4.184208
58.05 | 58.05 | 1 | 1 | 1 | 1 | 5.803318 | 23.52799 | 4.193235
58.061 | 58.061 | 1 | 1 | 1 | 1 | 5.806261 | 23.52934 | 4.186611
58.072 | 58.072 | 1 | 1 | 1 | 1 | 5.806725 | 23.53278 | 4.194918
58.083 | 58.083 | 1 | 1 | 1 | 1 | 5.811067 | 23.54124 | 4.182692
58.093 | 58.093 | 1 | 1 | 1 | 1 | 5.809032 | 23.53038 | 4.195767
58.104 | 58.104 | 1 | 1 | 1 | 1 | 5.811394 | 23.53383 | 4.194069
58.114 | 58.114 | 1 | 1 | 1 | 1 | 5.81034 | 23.52533 | 4.19405
58.125 | 58.125 | 1 | 1 | 1 | 1 | 5.811248 | 23.53667 | 4.199491
58.136 | 58.136 | 1 | 1 | 1 | 1 | 5.815209 | 23.53351 | 4.19147
58.147 | 58.147 | 1 | 1 | 1 | 1 | 5.812193 | 23.5358 | 4.201637
58.157 | 58.157 | 1 | 1 | 1 | 1 | 5.816544 | 23.53724 | 4.193421
58.168 | 58.168 | 1 | 1 | 1 | 1 | 5.814891 | 23.52464 | 4.210067
58.178 | 58.178 | 1 | 1 | 1 | 1 | 5.818879 | 23.53368 | 4.195104
58.189 | 58.189 | 1 | 1 | 1 | 1 | 5.81619 | 23.52829 | 4.207373
58.2 | 58.2 | 1 | 1 | 1 | 1 | 5.821595 | 23.53204 | 4.195538
58.211 | 58.211 | 1 | 1 | 1 | 1 | 5.821059 | 23.53524 | 4.207468
58.221 | 58.221 | 1 | 1 | 1 | 1 | 5.822267 | 23.53487 | 4.209094
58.232 | 58.232 | 1 | 1 | 1 | 1 | 5.82799 | 23.54532 | 4.192405
58.242 | 58.242 | 1 | 1 | 1 | 1 | 5.822476 | 23.5335 | 4.217854
58.253 | 58.253 | 1 | 1 | 1 | 1 | 5.823748 | 23.53848 | 4.199405
58.264 | 58.264 | 1 | 1 | 1 | 1 | 5.830233 | 23.54294 | 4.208446
58.275 | 58.275 | 1 | 1 | 1 | 1 | 5.826291 | 23.53615 | 4.207645
58.285 | 58.285 | 1 | 1 | 1 | 1 | 5.826609 | 23.53022 | 4.212261
58.296 | 58.296 | 1 | 1 | 1 | 1 | 5.834366 | 23.54593 | 4.206333
58.306 | 58.306 | 1 | 1 | 1 | 1 | 5.829634 | 23.54192 | 4.206562
58.317 | 58.317 | 1 | 1 | 1 | 1 | 5.83195 | 23.53973 | 4.218259
58.328 | 58.328 | 1 | 1 | 1 | 1 | 5.831669 | 23.53693 | 4.208403
58.339 | 58.339 | 1 | 1 | 1 | 1 | 5.837337 | 23.54635 | 4.214058
58.349 | 58.349 | 1 | 1 | 1 | 1 | 5.831233 | 23.53121 | 4.219041
58.36 | 58.36 | 1 | 1 | 1 | 1 | 5.836774 | 23.53789 | 4.219265
58.37 | 58.37 | 1 | 1 | 1 | 1 | 5.837073 | 23.53604 | 4.219699
58.381 | 58.381 | 1 | 1 | 1 | 1 | 5.837519 | 23.54299 | 4.216981
58.392 | 58.392 | 1 | 1 | 1 | 1 | 5.83701 | 23.54269 | 4.228678
58.403 | 58.403 | 1 | 1 | 1 | 1 | 5.838073 | 23.53075 | 4.221192
58.413 | 58.413 | 1 | 1 | 1 | 1 | 5.835257 | 23.52533 | 4.237132
58.424 | 58.424 | 1 | 1 | 1 | 1 | 5.841961 | 23.53526 | 4.218183
58.434 | 58.434 | 1 | 1 | 1 | 1 | 5.842224 | 23.54034 | 4.228211
58.445 | 58.445 | 1 | 1 | 1 | 1 | 5.844767 | 23.53857 | 4.227038
58.456 | 58.456 | 1 | 1 | 1 | 1 | 5.84524 | 23.54337 | 4.224611
58.467 | 58.467 | 1 | 1 | 1 | 1 | 5.845867 | 23.54056 | 4.229985
58.477 | 58.477 | 1 | 1 | 1 | 1 | 5.846793 | 23.54604 | 4.220286
58.488 | 58.488 | 1 | 1 | 1 | 1 | 5.847892 | 23.54668 | 4.234495
58.498 | 58.498 | 1 | 1 | 1 | 1 | 5.847347 | 23.53773 | 4.232025
58.509 | 58.509 | 1 | 1 | 1 | 1 | 5.852398 | 23.55076 | 4.229131
58.52 | 58.52 | 1 | 1 | 1 | 1 | 5.847393 | 23.53235 | 4.241643
58.531 | 58.531 | 1 | 1 | 1 | 1 | 5.852816 | 23.54512 | 4.228988
58.541 | 58.541 | 1 | 1 | 1 | 1 | 5.850963 | 23.5419 | 4.24769
58.552 | 58.552 | 1 | 1 | 1 | 1 | 5.855695 | 23.54519 | 4.225226
58.562 | 58.562 | 1 | 1 | 1 | 1 | 5.856931 | 23.54807 | 4.245038
58.573 | 58.573 | 1 | 1 | 1 | 1 | 5.855268 | 23.54001 | 4.229846
58.584 | 58.584 | 1 | 1 | 1 | 1 | 5.860183 | 23.54848 | 4.247732
58.595 | 58.595 | 1 | 1 | 1 | 1 | 5.853315 | 23.5375 | 4.237862
58.605 | 58.605 | 1 | 1 | 1 | 1 | 5.859329 | 23.53848 | 4.249463
58.616 | 58.616 | 1 | 1 | 1 | 1 | 5.861254 | 23.55113 | 4.238115
58.627 | 58.627 | 1 | 1 | 1 | 1 | 5.862753 | 23.54908 | 4.244266
58.638 | 58.638 | 1 | 1 | 1 | 1 | 5.866087 | 23.5415 | 4.242091
58.648 | 58.648 | 1 | 1 | 1 | 1 | 5.863189 | 23.54569 | 4.239669
58.659 | 58.659 | 1 | 1 | 1 | 1 | 5.86735 | 23.54368 | 4.249006
58.669 | 58.669 | 1 | 1 | 1 | 1 | 5.868567 | 23.54915 | 4.235139
58.68 | 58.68 | 1 | 1 | 1 | 1 | 5.869012 | 23.55317 | 4.249835
58.691 | 58.691 | 1 | 1 | 1 | 1 | 5.868803 | 23.54766 | 4.247237
58.702 | 58.702 | 1 | 1 | 1 | 1 | 5.872346 | 23.55893 | 4.249091
58.712 | 58.712 | 1 | 1 | 1 | 1 | 5.872636 | 23.55115 | 4.247432
58.723 | 58.723 | 1 | 1 | 1 | 1 | 5.874399 | 23.5489 | 4.250117
58.733 | 58.733 | 1 | 1 | 1 | 1 | 5.873717 | 23.55082 | 4.253927
58.744 | 58.744 | 1 | 1 | 1 | 1 | 5.872773 | 23.54363 | 4.258018
58.755 | 58.755 | 1 | 1 | 1 | 1 | 5.871083 | 23.54041 | 4.261537
58.766 | 58.766 | 1 | 1 | 1 | 1 | 5.878941 | 23.55107 | 4.251037
58.776 | 58.776 | 1 | 1 | 1 | 1 | 5.88242 | 23.56044 | 4.241934
58.787 | 58.787 | 1 | 1 | 1 | 1 | 5.87934 | 23.55822 | 4.263711
58.797 | 58.797 | 1 | 1 | 1 | 1 | 5.877405 | 23.54939 | 4.255219
58.808 | 58.808 | 1 | 1 | 1 | 1 | 5.878804 | 23.54722 | 4.261146
58.819 | 58.819 | 1 | 1 | 1 | 1 | 5.883382 | 23.5577 | 4.251871
58.83 | 58.83 | 1 | 1 | 1 | 1 | 5.880875 | 23.5462 | 4.269839
58.84 | 58.84 | 1 | 1 | 1 | 1 | 5.8844 | 23.55347 | 4.264336
58.851 | 58.851 | 1 | 1 | 1 | 1 | 5.882647 | 23.54044 | 4.272547
58.861 | 58.861 | 1 | 1 | 1 | 1 | 5.888242 | 23.55323 | 4.262529
58.872 | 58.872 | 1 | 1 | 1 | 1 | 5.886907 | 23.55402 | 4.267845
58.883 | 58.883 | 1 | 1 | 1 | 1 | 5.884627 | 23.55046 | 4.269719
58.894 | 58.894 | 1 | 1 | 1 | 1 | 5.887289 | 23.54345 | 4.276557
58.904 | 58.904 | 1 | 1 | 1 | 1 | 5.892394 | 23.55653 | 4.261289
58.915 | 58.915 | 1 | 1 | 1 | 1 | 5.889369 | 23.55318 | 4.275346
58.925 | 58.925 | 1 | 1 | 1 | 1 | 5.892684 | 23.54831 | 4.271813
58.936 | 58.936 | 1 | 1 | 1 | 1 | 5.89203 | 23.54722 | 4.271059
58.947 | 58.947 | 1 | 1 | 1 | 1 | 5.894156 | 23.55441 | 4.276552
58.958 | 58.958 | 1 | 1 | 1 | 1 | 5.895555 | 23.55142 | 4.267874
58.968 | 58.968 | 1 | 1 | 1 | 1 | 5.896073 | 23.55338 | 4.283495
58.979 | 58.979 | 1 | 1 | 1 | 1 | 5.896781 | 23.5551 | 4.265638
58.989 | 58.989 | 1 | 1 | 1 | 1 | 5.898516 | 23.5509 | 4.288574
59 | 59 | 1 | 1 | 1 | 1 | 5.900269 | 23.55636 | 4.262438
59.011 | 59.011 | 1 | 1 | 1 | 1 | 5.901759 | 23.55953 | 4.287424
59.022 | 59.022 | 1 | 1 | 1 | 1 | 5.897008 | 23.54701 | 4.280558
59.032 | 59.032 | 1 | 1 | 1 | 1 | 5.903685 | 23.55582 | 4.282098
59.043 | 59.043 | 1 | 1 | 1 | 1 | 5.90829 | 23.55995 | 4.272809
59.053 | 59.053 | 1 | 1 | 1 | 1 | 5.906128 | 23.56112 | 4.279704
59.064 | 59.064 | 1 | 1 | 1 | 1 | 5.903058 | 23.55814 | 4.295287
59.075 | 59.075 | 1 | 1 | 1 | 1 | 5.905756 | 23.55623 | 4.275317
59.086 | 59.086 | 1 | 1 | 1 | 1 | 5.908308 | 23.5604 | 4.296394
59.096 | 59.096 | 1 | 1 | 1 | 1 | 5.908935 | 23.56131 | 4.278479
59.107 | 59.107 | 1 | 1 | 1 | 1 | 5.909943 | 23.56088 | 4.292918
59.117 | 59.117 | 1 | 1 | 1 | 1 | 5.911469 | 23.55984 | 4.288588
59.128 | 59.128 | 1 | 1 | 1 | 1 | 5.912768 | 23.5508 | 4.291373
59.139 | 59.139 | 1 | 1 | 1 | 1 | 5.917765 | 23.56722 | 4.283128
59.15 | 59.15 | 1 | 1 | 1 | 1 | 5.91107 | 23.5512 | 4.295564
59.16 | 59.16 | 1 | 1 | 1 | 1 | 5.914667 | 23.55887 | 4.297395
59.171 | 59.171 | 1 | 1 | 1 | 1 | 5.917537 | 23.5574 | 4.290486
59.181 | 59.181 | 1 | 1 | 1 | 1 | 5.917319 | 23.55499 | 4.293762
59.192 | 59.192 | 1 | 1 | 1 | 1 | 5.916039 | 23.54751 | 4.305439
59.203 | 59.203 | 1 | 1 | 1 | 1 | 5.920144 | 23.55365 | 4.291239
59.214 | 59.214 | 1 | 1 | 1 | 1 | 5.917347 | 23.55112 | 4.31252
59.224 | 59.224 | 1 | 1 | 1 | 1 | 5.922007 | 23.55883 | 4.287491
59.235 | 59.235 | 1 | 1 | 1 | 1 | 5.922879 | 23.55974 | 4.31119
59.245 | 59.245 | 1 | 1 | 1 | 1 | 5.920263 | 23.54796 | 4.297448
59.256 | 59.256 | 1 | 1 | 1 | 1 | 5.925649 | 23.55871 | 4.307838
59.267 | 59.267 | 1 | 1 | 1 | 1 | 5.928165 | 23.55962 | 4.298268
59.278 | 59.278 | 1 | 1 | 1 | 1 | 5.926085 | 23.55639 | 4.306646
59.288 | 59.288 | 1 | 1 | 1 | 1 | 5.928556 | 23.56228 | 4.307413
59.299 | 59.299 | 1 | 1 | 1 | 1 | 5.930845 | 23.55677 | 4.298182
59.309 | 59.309 | 1 | 1 | 1 | 1 | 5.926312 | 23.5489 | 4.319349
59.32 | 59.32 | 1 | 1 | 1 | 1 | 5.930872 | 23.56322 | 4.297281
59.331 | 59.331 | 1 | 1 | 1 | 1 | 5.932971 | 23.56123 | 4.317479
59.342 | 59.342 | 1 | 1 | 1 | 1 | 5.934242 | 23.55955 | 4.298859
59.352 | 59.352 | 1 | 1 | 1 | 1 | 5.936768 | 23.56427 | 4.315939
59.363 | 59.363 | 1 | 1 | 1 | 1 | 5.934306 | 23.56302 | 4.305053
59.373 | 59.373 | 1 | 1 | 1 | 1 | 5.936332 | 23.56137 | 4.31602
59.384 | 59.384 | 1 | 1 | 1 | 1 | 5.937858 | 23.5595 | 4.309941
59.395 | 59.395 | 1 | 1 | 1 | 1 | 5.937667 | 23.56179 | 4.319215
59.406 | 59.406 | 1 | 1 | 1 | 1 | 5.940937 | 23.55815 | 4.314523
59.416 | 59.416 | 1 | 1 | 1 | 1 | 5.941964 | 23.56255 | 4.315892
59.427 | 59.427 | 1 | 1 | 1 | 1 | 5.939411 | 23.56128 | 4.323907
59.437 | 59.437 | 1 | 1 | 1 | 1 | 5.939384 | 23.5523 | 4.323073
59.448 | 59.448 | 1 | 1 | 1 | 1 | 5.943526 | 23.56391 | 4.323783
59.459 | 59.459 | 1 | 1 | 1 | 1 | 5.946651 | 23.55942 | 4.316097
59.47 | 59.47 | 1 | 1 | 1 | 1 | 5.945125 | 23.56266 | 4.325805
59.48 | 59.48 | 1 | 1 | 1 | 1 | 5.948486 | 23.55599 | 4.318548
59.491 | 59.491 | 1 | 1 | 1 | 1 | 5.947278 | 23.55933 | 4.328151
59.501 | 59.501 | 1 | 1 | 1 | 1 | 5.948077 | 23.56657 | 4.32694
59.512 | 59.512 | 1 | 1 | 1 | 1 | 5.949294 | 23.5629 | 4.32837
59.523 | 59.523 | 1 | 1 | 1 | 1 | 5.948831 | 23.5535 | 4.338408
59.534 | 59.534 | 1 | 1 | 1 | 1 | 5.95836 | 23.57398 | 4.319868
59.544 | 59.544 | 1 | 1 | 1 | 1 | 5.953736 | 23.57236 | 4.3325
59.555 | 59.555 | 1 | 1 | 1 | 1 | 5.955144 | 23.56609 | 4.326802
59.566 | 59.566 | 1 | 1 | 1 | 1 | 5.955771 | 23.56429 | 4.329453
59.577 | 59.577 | 1 | 1 | 1 | 1 | 5.954472 | 23.55859 | 4.334603
59.587 | 59.587 | 1 | 1 | 1 | 1 | 5.962675 | 23.57057 | 4.327817
59.598 | 59.598 | 1 | 1 | 1 | 1 | 5.960504 | 23.56423 | 4.329148
59.608 | 59.608 | 1 | 1 | 1 | 1 | 5.96123 | 23.56844 | 4.337006
59.619 | 59.619 | 1 | 1 | 1 | 1 | 5.960077 | 23.5634 | 4.338765
59.63 | 59.63 | 1 | 1 | 1 | 1 | 5.966145 | 23.57599 | 4.328637
59.641 | 59.641 | 1 | 1 | 1 | 1 | 5.961348 | 23.56186 | 4.345846
59.651 | 59.651 | 1 | 1 | 1 | 1 | 5.96877 | 23.58105 | 4.329481
59.662 | 59.662 | 1 | 1 | 1 | 1 | 5.967553 | 23.56509 | 4.342289
59.672 | 59.672 | 1 | 1 | 1 | 1 | 5.966989 | 23.5685 | 4.340692
59.683 | 59.683 | 1 | 1 | 1 | 1 | 5.969742 | 23.56987 | 4.34134
59.694 | 59.694 | 1 | 1 | 1 | 1 | 5.97115 | 23.56745 | 4.34124
59.705 | 59.705 | 1 | 1 | 1 | 1 | 5.969842 | 23.5646 | 4.344435
59.715 | 59.715 | 1 | 1 | 1 | 1 | 5.972049 | 23.57097 | 4.343143
59.726 | 59.726 | 1 | 1 | 1 | 1 | 5.972449 | 23.57374 | 4.348798
59.736 | 59.736 | 1 | 1 | 1 | 1 | 5.973593 | 23.56654 | 4.346476
59.747 | 59.747 | 1 | 1 | 1 | 1 | 5.971186 | 23.5597 | 4.354515
59.758 | 59.758 | 1 | 1 | 1 | 1 | 5.97789 | 23.57495 | 4.348598
59.769 | 59.769 | 1 | 1 | 1 | 1 | 5.976963 | 23.5728 | 4.346462
59.779 | 59.779 | 1 | 1 | 1 | 1 | 5.975419 | 23.55795 | 4.356814
59.79 | 59.79 | 1 | 1 | 1 | 1 | 5.978653 | 23.57068 | 4.348245
59.8 | 59.8 | 1 | 1 | 1 | 1 | 5.981124 | 23.57146 | 4.353171
59.811 | 59.811 | 1 | 1 | 1 | 1 | 5.98166 | 23.56946 | 4.351511
59.822 | 59.822 | 1 | 1 | 1 | 1 | 5.983213 | 23.56985 | 4.356957
59.833 | 59.833 | 1 | 1 | 1 | 1 | 5.984185 | 23.57137 | 4.354005
59.843 | 59.843 | 1 | 1 | 1 | 1 | 5.987001 | 23.58072 | 4.345355
59.854 | 59.854 | 1 | 1 | 1 | 1 | 5.989199 | 23.57635 | 4.352098
59.864 | 59.864 | 1 | 1 | 1 | 1 | 5.985838 | 23.56993 | 4.35431
59.875 | 59.875 | 1 | 1 | 1 | 1 | 5.989072 | 23.56956 | 4.364138
59.886 | 59.886 | 1 | 1 | 1 | 1 | 5.988009 | 23.56896 | 4.358988
59.897 | 59.897 | 1 | 1 | 1 | 1 | 5.987891 | 23.57181 | 4.370184
59.907 | 59.907 | 1 | 1 | 1 | 1 | 5.992433 | 23.57322 | 4.361019
59.918 | 59.918 | 1 | 1 | 1 | 1 | 5.990971 | 23.57372 | 4.363442
59.928 | 59.928 | 1 | 1 | 1 | 1 | 5.993768 | 23.56991 | 4.367872
59.939 | 59.939 | 1 | 1 | 1 | 1 | 5.98998 | 23.56683 | 4.367976
59.95 | 59.95 | 1 | 1 | 1 | 1 | 5.992833 | 23.57035 | 4.375887
59.961 | 59.961 | 1 | 1 | 1 | 1 | 5.996139 | 23.58441 | 4.357415
59.971 | 59.971 | 1 | 1 | 1 | 1 | 5.996167 | 23.56521 | 4.380122
59.982 | 59.982 | 1 | 1 | 1 | 1 | 5.999246 | 23.58481 | 4.35885
59.992 | 59.992 | 1 | 1 | 1 | 1 | 5.995231 | 23.56967 | 4.379611
60.003 | 60.003 | 1 | 1 | 1 | 1 | 6.00565 | 23.59012 | 4.361892
60.014 | 60.014 | 1 | 1 | 1 | 1 | 6.001026 | 23.5745 | 4.36975
60.025 | 60.025 | 1 | 1 | 1 | 1 | 6.001635 | 23.57577 | 4.378472
60.035 | 60.035 | 1 | 1 | 1 | 1 | 6.004996 | 23.57453 | 4.363976
60.046 | 60.046 | 1 | 1 | 1 | 1 | 6.004923 | 23.57517 | 4.385281
60.056 | 60.056 | 1 | 1 | 1 | 1 | 6.005368 | 23.57844 | 4.364996
60.067 | 60.067 | 1 | 1 | 1 | 1 | 6.008884 | 23.57807 | 4.384485
60.078 | 60.078 | 1 | 1 | 1 | 1 | 6.005387 | 23.57367 | 4.375191
60.089 | 60.089 | 1 | 1 | 1 | 1 | 6.010483 | 23.5778 | 4.380789
60.099 | 60.099 | 1 | 1 | 1 | 1 | 6.010691 | 23.57318 | 4.379464
60.11 | 60.11 | 1 | 1 | 1 | 1 | 6.011981 | 23.57396 | 4.375148
60.12 | 60.12 | 1 | 1 | 1 | 1 | 6.009556 | 23.56598 | 4.395438
60.131 | 60.131 | 1 | 1 | 1 | 1 | 6.013934 | 23.57513 | 4.373765
60.142 | 60.142 | 1 | 1 | 1 | 1 | 6.018158 | 23.58824 | 4.38603
60.153 | 60.153 | 1 | 1 | 1 | 1 | 6.011827 | 23.57628 | 4.380899
60.163 | 60.163 | 1 | 1 | 1 | 1 | 6.011763 | 23.5692 | 4.398108
60.174 | 60.174 | 1 | 1 | 1 | 1 | 6.022246 | 23.58887 | 4.379797
60.184 | 60.184 | 1 | 1 | 1 | 1 | 6.018676 | 23.58134 | 4.382372
60.195 | 60.195 | 1 | 1 | 1 | 1 | 6.01903 | 23.57996 | 4.395237
60.206 | 60.206 | 1 | 1 | 1 | 1 | 6.020693 | 23.57635 | 4.385047
60.217 | 60.217 | 1 | 1 | 1 | 1 | 6.027188 | 23.59514 | 4.389754
60.227 | 60.227 | 1 | 1 | 1 | 1 | 6.019521 | 23.56609 | 4.397159
60.238 | 60.238 | 1 | 1 | 1 | 1 | 6.019603 | 23.56935 | 4.403177
60.248 | 60.248 | 1 | 1 | 1 | 1 | 6.023563 | 23.57908 | 4.40177
60.259 | 60.259 | 1 | 1 | 1 | 1 | 6.026016 | 23.5761 | 4.389263
60.27 | 60.27 | 1 | 1 | 1 | 1 | 6.027088 | 23.5818 | 4.402848
60.281 | 60.281 | 1 | 1 | 1 | 1 | 6.029822 | 23.57949 | 4.387737
60.291 | 60.291 | 1 | 1 | 1 | 1 | 6.028259 | 23.58222 | 4.408622
60.302 | 60.302 | 1 | 1 | 1 | 1 | 6.029613 | 23.5779 | 4.398113
60.312 | 60.312 | 1 | 1 | 1 | 1 | 6.029259 | 23.57862 | 4.403591
60.323 | 60.323 | 1 | 1 | 1 | 1 | 6.03133 | 23.58357 | 4.400029
60.334 | 60.334 | 1 | 1 | 1 | 1 | 6.033019 | 23.57663 | 4.397645
60.345 | 60.345 | 1 | 1 | 1 | 1 | 6.036498 | 23.58997 | 4.407173
60.355 | 60.355 | 1 | 1 | 1 | 1 | 6.037007 | 23.57899 | 4.39116
60.366 | 60.366 | 1 | 1 | 1 | 1 | 6.036062 | 23.5841 | 4.415946
60.376 | 60.376 | 1 | 1 | 1 | 1 | 6.041531 | 23.58805 | 4.392863
60.387 | 60.387 | 1 | 1 | 1 | 1 | 6.041967 | 23.58625 | 4.411969
60.398 | 60.398 | 1 | 1 | 1 | 1 | 6.040822 | 23.58243 | 4.402914
60.409 | 60.409 | 1 | 1 | 1 | 1 | 6.042966 | 23.58533 | 4.408536
60.419 | 60.419 | 1 | 1 | 1 | 1 | 6.041186 | 23.58537 | 4.416952
60.43 | 60.43 | 1 | 1 | 1 | 1 | 6.044774 | 23.58712 | 4.403215
60.441 | 60.441 | 1 | 1 | 1 | 1 | 6.042902 | 23.58119 | 4.423404
60.452 | 60.452 | 1 | 1 | 1 | 1 | 6.049624 | 23.5917 | 4.391289
60.462 | 60.462 | 1 | 1 | 1 | 1 | 6.050942 | 23.59626 | 4.414931
60.473 | 60.473 | 1 | 1 | 1 | 1 | 6.04521 | 23.58494 | 4.408441
60.483 | 60.483 | 1 | 1 | 1 | 1 | 6.048762 | 23.58638 | 4.416294
60.494 | 60.494 | 1 | 1 | 1 | 1 | 6.052831 | 23.5881 | 4.417911
60.505 | 60.505 | 1 | 1 | 1 | 1 | 6.048271 | 23.58066 | 4.416204
60.516 | 60.516 | 1 | 1 | 1 | 1 | 6.051714 | 23.58545 | 4.42307
60.526 | 60.526 | 1 | 1 | 1 | 1 | 6.053312 | 23.58956 | 4.411049
60.537 | 60.537 | 1 | 1 | 1 | 1 | 6.051169 | 23.58422 | 4.428573
60.547 | 60.547 | 1 | 1 | 1 | 1 | 6.058572 | 23.59847 | 4.420042
60.558 | 60.558 | 1 | 1 | 1 | 1 | 6.056628 | 23.59234 | 4.423919
60.569 | 60.569 | 1 | 1 | 1 | 1 | 6.051932 | 23.57564 | 4.434543
60.58 | 60.58 | 1 | 1 | 1 | 1 | 6.059399 | 23.58363 | 4.418116
60.59 | 60.59 | 1 | 1 | 1 | 1 | 6.05433 | 23.58227 | 4.438615
60.601 | 60.601 | 1 | 1 | 1 | 1 | 6.059326 | 23.58922 | 4.427738
60.611 | 60.611 | 1 | 1 | 1 | 1 | 6.05998 | 23.58507 | 4.429746
60.622 | 60.622 | 1 | 1 | 1 | 1 | 6.062578 | 23.58656 | 4.432164
60.633 | 60.633 | 1 | 1 | 1 | 1 | 6.059807 | 23.58369 | 4.425798
60.644 | 60.644 | 1 | 1 | 1 | 1 | 6.06434 | 23.59021 | 4.436689
60.654 | 60.654 | 1 | 1 | 1 | 1 | 6.061279 | 23.58069 | 4.426823
60.665 | 60.665 | 1 | 1 | 1 | 1 | 6.067619 | 23.60047 | 4.436541
60.675 | 60.675 | 1 | 1 | 1 | 1 | 6.067992 | 23.5906 | 4.424596
60.686 | 60.686 | 1 | 1 | 1 | 1 | 6.067065 | 23.59096 | 4.438
60.697 | 60.697 | 1 | 1 | 1 | 1 | 6.06692 | 23.59064 | 4.438773
60.708 | 60.708 | 1 | 1 | 1 | 1 | 6.071217 | 23.58984 | 4.44005
60.718 | 60.718 | 1 | 1 | 1 | 1 | 6.070999 | 23.59788 | 4.438873
60.729 | 60.729 | 1 | 1 | 1 | 1 | 6.06801 | 23.57906 | 4.446655
60.739 | 60.739 | 1 | 1 | 1 | 1 | 6.073905 | 23.59277 | 4.439478
60.75 | 60.75 | 1 | 1 | 1 | 1 | 6.076004 | 23.58962 | 4.440732
60.761 | 60.761 | 1 | 1 | 1 | 1 | 6.076603 | 23.59152 | 4.441686
60.772 | 60.772 | 1 | 1 | 1 | 1 | 6.079737 | 23.60238 | 4.438134
60.782 | 60.782 | 1 | 1 | 1 | 1 | 6.079828 | 23.59157 | 4.44531
60.793 | 60.793 | 1 | 1 | 1 | 1 | 6.078038 | 23.59356 | 4.43964
60.803 | 60.803 | 1 | 1 | 1 | 1 | 6.085578 | 23.60317 | 4.442272
60.814 | 60.814 | 1 | 1 | 1 | 1 | 6.084733 | 23.59834 | 4.435807
60.825 | 60.825 | 1 | 1 | 1 | 1 | 6.082208 | 23.59463 | 4.45343
60.836 | 60.836 | 1 | 1 | 1 | 1 | 6.086832 | 23.6008 | 4.435368
60.846 | 60.846 | 1 | 1 | 1 | 1 | 6.083225 | 23.59742 | 4.451971
60.857 | 60.857 | 1 | 1 | 1 | 1 | 6.085542 | 23.60351 | 4.439202
60.867 | 60.867 | 1 | 1 | 1 | 1 | 6.085215 | 23.59331 | 4.455991
60.878 | 60.878 | 1 | 1 | 1 | 1 | 6.08734 | 23.59475 | 4.450488
60.889 | 60.889 | 1 | 1 | 1 | 1 | 6.089439 | 23.59514 | 4.456506
60.9 | 60.9 | 1 | 1 | 1 | 1 | 6.085941 | 23.57831 | 4.46013
60.91 | 60.91 | 1 | 1 | 1 | 1 | 6.090847 | 23.6003 | 4.45539
60.921 | 60.921 | 1 | 1 | 1 | 1 | 6.089738 | 23.59607 | 4.461351
60.931 | 60.931 | 1 | 1 | 1 | 1 | 6.092264 | 23.59524 | 4.455715
60.942 | 60.942 | 1 | 1 | 1 | 1 | 6.092027 | 23.59439 | 4.465413
60.953 | 60.953 | 1 | 1 | 1 | 1 | 6.094943 | 23.59786 | 4.453869
60.964 | 60.964 | 1 | 1 | 1 | 1 | 6.094298 | 23.58887 | 4.468804
60.974 | 60.974 | 1 | 1 | 1 | 1 | 6.097614 | 23.59658 | 4.456358
60.985 | 60.985 | 1 | 1 | 1 | 1 | 6.099376 | 23.59924 | 4.466968
60.995 | 60.995 | 1 | 1 | 1 | 1 | 6.096297 | 23.59325 | 4.462385
61.006 | 61.006 | 1 | 1 | 1 | 1 | 6.098895 | 23.59532 | 4.472728
61.017 | 61.017 | 1 | 1 | 1 | 1 | 6.102755 | 23.59984 | 4.459377
61.028 | 61.028 | 1 | 1 | 1 | 1 | 6.106825 | 23.60402 | 4.461613
61.038 | 61.038 | 1 | 1 | 1 | 1 | 6.109468 | 23.6055 | 4.460969
61.049 | 61.049 | 1 | 1 | 1 | 1 | 6.100294 | 23.58408 | 4.48052
61.059 | 61.059 | 1 | 1 | 1 | 1 | 6.1044 | 23.60636 | 4.470496
61.07 | 61.07 | 1 | 1 | 1 | 1 | 6.10896 | 23.5993 | 4.468742
61.081 | 61.081 | 1 | 1 | 1 | 1 | 6.10678 | 23.59258 | 4.474774
61.092 | 61.092 | 1 | 1 | 1 | 1 | 6.10707 | 23.59809 | 4.468704
61.102 | 61.102 | 1 | 1 | 1 | 1 | 6.110931 | 23.60612 | 4.476829
61.113 | 61.113 | 1 | 1 | 1 | 1 | 6.110558 | 23.59511 | 4.467397
61.123 | 61.123 | 1 | 1 | 1 | 1 | 6.112911 | 23.60256 | 4.48021
61.134 | 61.134 | 1 | 1 | 1 | 1 | 6.109523 | 23.59147 | 4.476643
61.145 | 61.145 | 1 | 1 | 1 | 1 | 6.114165 | 23.59744 | 4.480853
61.156 | 61.156 | 1 | 1 | 1 | 1 | 6.119052 | 23.60491 | 4.473543
61.166 | 61.166 | 1 | 1 | 1 | 1 | 6.11391 | 23.59862 | 4.479766
61.177 | 61.177 | 1 | 1 | 1 | 1 | 6.118098 | 23.6022 | 4.482084
61.187 | 61.187 | 1 | 1 | 1 | 1 | 6.11808 | 23.60725 | 4.477811
61.198 | 61.198 | 1 | 1 | 1 | 1 | 6.119606 | 23.60303 | 4.486537
61.209 | 61.209 | 1 | 1 | 1 | 1 | 6.117698 | 23.59761 | 4.483924
61.22 | 61.22 | 1 | 1 | 1 | 1 | 6.127345 | 23.61647 | 4.478202
61.23 | 61.23 | 1 | 1 | 1 | 1 | 6.125846 | 23.60605 | 4.478259
61.241 | 61.241 | 1 | 1 | 1 | 1 | 6.124929 | 23.6002 | 4.487629
61.251 | 61.251 | 1 | 1 | 1 | 1 | 6.124511 | 23.60022 | 4.488955
61.27 | 61.27 | 1 | 1 | 1 | 1 | 6.127372 | 23.60235 | 4.492855
61.281 | 61.281 | 1 | 1 | 1 | 1 | 6.127881 | 23.60083 | 4.488383
61.291 | 61.291 | 1 | 1 | 1 | 1 | 6.134267 | 23.61261 | 4.480553
61.302 | 61.302 | 1 | 1 | 1 | 1 | 6.130034 | 23.60543 | 4.49193
61.312 | 61.312 | 1 | 1 | 1 | 1 | 6.131524 | 23.60466 | 4.490428
61.323 | 61.323 | 1 | 1 | 1 | 1 | 6.13215 | 23.60494 | 4.494577
61.334 | 61.334 | 1 | 1 | 1 | 1 | 6.130415 | 23.5949 | 4.497667
61.345 | 61.345 | 1 | 1 | 1 | 1 | 6.133195 | 23.60189 | 4.498234
61.355 | 61.355 | 1 | 1 | 1 | 1 | 6.135966 | 23.60475 | 4.497004
61.366 | 61.366 | 1 | 1 | 1 | 1 | 6.136002 | 23.60736 | 4.502497
61.376 | 61.376 | 1 | 1 | 1 | 1 | 6.137664 | 23.60609 | 4.502035
61.387 | 61.387 | 1 | 1 | 1 | 1 | 6.138337 | 23.60413 | 4.498444
61.398 | 61.398 | 1 | 1 | 1 | 1 | 6.141461 | 23.61197 | 4.501157
61.409 | 61.409 | 1 | 1 | 1 | 1 | 6.144595 | 23.61581 | 4.493838
61.419 | 61.419 | 1 | 1 | 1 | 1 | 6.139454 | 23.60803 | 4.506998
61.43 | 61.43 | 1 | 1 | 1 | 1 | 6.14346 | 23.60133 | 4.503494
61.441 | 61.441 | 1 | 1 | 1 | 1 | 6.148519 | 23.61636 | 4.493981
61.452 | 61.452 | 1 | 1 | 1 | 1 | 6.147484 | 23.61385 | 4.500499
61.462 | 61.462 | 1 | 1 | 1 | 1 | 6.147002 | 23.6124 | 4.505229
61.473 | 61.473 | 1 | 1 | 1 | 1 | 6.146494 | 23.61087 | 4.507361
61.483 | 61.483 | 1 | 1 | 1 | 1 | 6.152235 | 23.61072 | 4.506097
61.494 | 61.494 | 1 | 1 | 1 | 1 | 6.144768 | 23.60162 | 4.520183
61.505 | 61.505 | 1 | 1 | 1 | 1 | 6.151699 | 23.60973 | 4.507008
61.516 | 61.516 | 1 | 1 | 1 | 1 | 6.152516 | 23.60744 | 4.512248
61.526 | 61.526 | 1 | 1 | 1 | 1 | 6.154569 | 23.61686 | 4.502125
61.537 | 61.537 | 1 | 1 | 1 | 1 | 6.153897 | 23.61096 | 4.516592
61.547 | 61.547 | 1 | 1 | 1 | 1 | 6.154933 | 23.61147 | 4.515934
61.558 | 61.558 | 1 | 1 | 1 | 1 | 6.154978 | 23.6102 | 4.51499
61.569 | 61.569 | 1 | 1 | 1 | 1 | 6.156686 | 23.61312 | 4.51715
61.58 | 61.58 | 1 | 1 | 1 | 1 | 6.157576 | 23.61273 | 4.513655
61.59 | 61.59 | 1 | 1 | 1 | 1 | 6.157612 | 23.60322 | 4.522434
61.601 | 61.601 | 1 | 1 | 1 | 1 | 6.159238 | 23.60992 | 4.513593
61.611 | 61.611 | 1 | 1 | 1 | 1 | 6.1617 | 23.61374 | 4.52333
61.622 | 61.622 | 1 | 1 | 1 | 1 | 6.161764 | 23.61014 | 4.520641
61.633 | 61.633 | 1 | 1 | 1 | 1 | 6.162309 | 23.61388 | 4.525667
61.644 | 61.644 | 1 | 1 | 1 | 1 | 6.161328 | 23.60828 | 4.525447
61.654 | 61.654 | 1 | 1 | 1 | 1 | 6.159929 | 23.59362 | 4.536138
61.665 | 61.665 | 1 | 1 | 1 | 1 | 6.167087 | 23.6078 | 4.52816
61.675 | 61.675 | 1 | 1 | 1 | 1 | 6.167259 | 23.6061 | 4.523988
61.686 | 61.686 | 1 | 1 | 1 | 1 | 6.167305 | 23.60747 | 4.534617
61.697 | 61.697 | 1 | 1 | 1 | 1 | 6.171674 | 23.61894 | 4.521122
61.708 | 61.708 | 1 | 1 | 1 | 1 | 6.170711 | 23.61587 | 4.532757
61.718 | 61.718 | 1 | 1 | 1 | 1 | 6.173018 | 23.6106 | 4.52435
61.729 | 61.729 | 1 | 1 | 1 | 1 | 6.174181 | 23.6117 | 4.534903
61.739 | 61.739 | 1 | 1 | 1 | 1 | 6.175135 | 23.61279 | 4.529076
61.75 | 61.75 | 1 | 1 | 1 | 1 | 6.180385 | 23.61605 | 4.524675
61.761 | 61.761 | 1 | 1 | 1 | 1 | 6.177015 | 23.61344 | 4.53394
61.772 | 61.772 | 1 | 1 | 1 | 1 | 6.178923 | 23.61434 | 4.533949
61.782 | 61.782 | 1 | 1 | 1 | 1 | 6.178905 | 23.6172 | 4.538818
61.793 | 61.793 | 1 | 1 | 1 | 1 | 6.176152 | 23.60989 | 4.537468
61.803 | 61.803 | 1 | 1 | 1 | 1 | 6.175344 | 23.60142 | 4.552274
61.814 | 61.814 | 1 | 1 | 1 | 1 | 6.180149 | 23.61408 | 4.532361
61.825 | 61.825 | 1 | 1 | 1 | 1 | 6.188315 | 23.63037 | 4.533563
61.836 | 61.836 | 1 | 1 | 1 | 1 | 6.182574 | 23.61714 | 4.538331
61.846 | 61.846 | 1 | 1 | 1 | 1 | 6.185808 | 23.6133 | 4.542151
61.857 | 61.857 | 1 | 1 | 1 | 1 | 6.18668 | 23.62455 | 4.537802
61.867 | 61.867 | 1 | 1 | 1 | 1 | 6.186008 | 23.61089 | 4.540892
61.878 | 61.878 | 1 | 1 | 1 | 1 | 6.188497 | 23.62155 | 4.547816
61.889 | 61.889 | 1 | 1 | 1 | 1 | 6.18817 | 23.62196 | 4.543243
61.9 | 61.9 | 1 | 1 | 1 | 1 | 6.186344 | 23.60315 | 4.559484
61.91 | 61.91 | 1 | 1 | 1 | 1 | 6.192103 | 23.61488 | 4.545679
61.921 | 61.921 | 1 | 1 | 1 | 1 | 6.190632 | 23.62092 | 4.551421
61.931 | 61.931 | 1 | 1 | 1 | 1 | 6.193729 | 23.62052 | 4.544483
61.942 | 61.942 | 1 | 1 | 1 | 1 | 6.197354 | 23.627 | 4.541154
61.953 | 61.953 | 1 | 1 | 1 | 1 | 6.194937 | 23.62039 | 4.553347
61.964 | 61.964 | 1 | 1 | 1 | 1 | 6.1964 | 23.60885 | 4.550557
61.974 | 61.974 | 1 | 1 | 1 | 1 | 6.196382 | 23.61588 | 4.556079
61.985 | 61.985 | 1 | 1 | 1 | 1 | 6.198099 | 23.61701 | 4.55348
61.995 | 61.995 | 1 | 1 | 1 | 1 | 6.199361 | 23.62374 | 4.555531
62.006 | 62.006 | 1 | 1 | 1 | 1 | 6.200615 | 23.61804 | 4.557495
62.017 | 62.017 | 1 | 1 | 1 | 1 | 6.200642 | 23.61141 | 4.565339
62.028 | 62.028 | 1 | 1 | 1 | 1 | 6.20165 | 23.61519 | 4.561019
62.038 | 62.038 | 1 | 1 | 1 | 1 | 6.201487 | 23.61857 | 4.560185
62.049 | 62.049 | 1 | 1 | 1 | 1 | 6.199252 | 23.61108 | 4.573369
62.059 | 62.059 | 1 | 1 | 1 | 1 | 6.203376 | 23.61971 | 4.558883
62.07 | 62.07 | 1 | 1 | 1 | 1 | 6.20542 | 23.61822 | 4.573222
62.081 | 62.081 | 1 | 1 | 1 | 1 | 6.206274 | 23.62397 | 4.558072
62.092 | 62.092 | 1 | 1 | 1 | 1 | 6.209708 | 23.6189 | 4.570852
62.102 | 62.102 | 1 | 1 | 1 | 1 | 6.209553 | 23.62514 | 4.561711
62.113 | 62.113 | 1 | 1 | 1 | 1 | 6.212624 | 23.6324 | 4.569989
62.123 | 62.123 | 1 | 1 | 1 | 1 | 6.211425 | 23.61937 | 4.56604
62.134 | 62.134 | 1 | 1 | 1 | 1 | 6.2085 | 23.61271 | 4.577308
62.145 | 62.145 | 1 | 1 | 1 | 1 | 6.219255 | 23.63379 | 4.561153
62.156 | 62.156 | 1 | 1 | 1 | 1 | 6.215412 | 23.62316 | 4.565664
62.166 | 62.166 | 1 | 1 | 1 | 1 | 6.217029 | 23.62177 | 4.58036
62.177 | 62.177 | 1 | 1 | 1 | 1 | 6.219246 | 23.62649 | 4.56111
62.187 | 62.187 | 1 | 1 | 1 | 1 | 6.219146 | 23.62731 | 4.578953
62.198 | 62.198 | 1 | 1 | 1 | 1 | 6.221671 | 23.62969 | 4.568463
62.209 | 62.209 | 1 | 1 | 1 | 1 | 6.221035 | 23.63197 | 4.574948
62.22 | 62.22 | 1 | 1 | 1 | 1 | 6.221126 | 23.61802 | 4.583989
62.23 | 62.23 | 1 | 1 | 1 | 1 | 6.22049 | 23.62543 | 4.575281
62.241 | 62.241 | 1 | 1 | 1 | 1 | 6.222652 | 23.62506 | 4.585719
62.251 | 62.251 | 1 | 1 | 1 | 1 | 6.226304 | 23.63406 | 4.564319
62.262 | 62.262 | 1 | 1 | 1 | 1 | 6.226776 | 23.62674 | 4.589486
62.273 | 62.273 | 1 | 1 | 1 | 1 | 6.227448 | 23.62626 | 4.573622
62.284 | 62.284 | 1 | 1 | 1 | 1 | 6.22277 | 23.62242 | 4.600678
62.294 | 62.294 | 1 | 1 | 1 | 1 | 6.2313 | 23.62911 | 4.5855
62.305 | 62.305 | 1 | 1 | 1 | 1 | 6.230164 | 23.62401 | 4.580241
62.315 | 62.315 | 1 | 1 | 1 | 1 | 6.23328 | 23.6379 | 4.588986
62.326 | 62.326 | 1 | 1 | 1 | 1 | 6.230728 | 23.61813 | 4.585247
62.337 | 62.337 | 1 | 1 | 1 | 1 | 6.232971 | 23.63499 | 4.593172
62.348 | 62.348 | 1 | 1 | 1 | 1 | 6.234334 | 23.62968 | 4.580736
62.358 | 62.358 | 1 | 1 | 1 | 1 | 6.239593 | 23.64217 | 4.586964
62.369 | 62.369 | 1 | 1 | 1 | 1 | 6.237486 | 23.63218 | 4.590521
62.38 | 62.38 | 1 | 1 | 1 | 1 | 6.239348 | 23.63526 | 4.586301
62.391 | 62.391 | 1 | 1 | 1 | 1 | 6.236823 | 23.62911 | 4.606304
62.401 | 62.401 | 1 | 1 | 1 | 1 | 6.243981 | 23.6388 | 4.569674
62.412 | 62.412 | 1 | 1 | 1 | 1 | 6.235169 | 23.61727 | 4.617343
62.422 | 62.422 | 1 | 1 | 1 | 1 | 6.241792 | 23.63169 | 4.584008
62.433 | 62.433 | 1 | 1 | 1 | 1 | 6.247151 | 23.64142 | 4.596763
62.444 | 62.444 | 1 | 1 | 1 | 1 | 6.242409 | 23.62542 | 4.597159
62.455 | 62.455 | 1 | 1 | 1 | 1 | 6.245825 | 23.63347 | 4.599009
62.465 | 62.465 | 1 | 1 | 1 | 1 | 6.247078 | 23.63452 | 4.606147
62.476 | 62.476 | 1 | 1 | 1 | 1 | 6.248922 | 23.62883 | 4.587169
62.486 | 62.486 | 1 | 1 | 1 | 1 | 6.243772 | 23.61792 | 4.626561
62.497 | 62.497 | 1 | 1 | 1 | 1 | 6.252383 | 23.64308 | 4.577546
62.508 | 62.508 | 1 | 1 | 1 | 1 | 6.256017 | 23.64829 | 4.608412
62.519 | 62.519 | 1 | 1 | 1 | 1 | 6.252728 | 23.62741 | 4.590345
62.529 | 62.529 | 1 | 1 | 1 | 1 | 6.249522 | 23.63013 | 4.617977
62.54 | 62.54 | 1 | 1 | 1 | 1 | 6.255172 | 23.62648 | 4.60568
62.55 | 62.55 | 1 | 1 | 1 | 1 | 6.25341 | 23.63701 | 4.596219
62.561 | 62.561 | 1 | 1 | 1 | 1 | 6.255553 | 23.62618 | 4.622879
62.572 | 62.572 | 1 | 1 | 1 | 1 | 6.259423 | 23.63704 | 4.587965
62.583 | 62.583 | 1 | 1 | 1 | 1 | 6.26193 | 23.65315 | 4.620548
62.593 | 62.593 | 1 | 1 | 1 | 1 | 6.259369 | 23.63533 | 4.596854
62.604 | 62.604 | 1 | 1 | 1 | 1 | 6.258951 | 23.63381 | 4.61783
62.614 | 62.614 | 1 | 1 | 1 | 1 | 6.261967 | 23.63769 | 4.611688
62.625 | 62.625 | 1 | 1 | 1 | 1 | 6.262648 | 23.6344 | 4.610687
62.636 | 62.636 | 1 | 1 | 1 | 1 | 6.262993 | 23.6364 | 4.6203
62.647 | 62.647 | 1 | 1 | 1 | 1 | 6.266009 | 23.63775 | 4.60526
62.657 | 62.657 | 1 | 1 | 1 | 1 | 6.265745 | 23.63734 | 4.628945
62.668 | 62.668 | 1 | 1 | 1 | 1 | 6.266172 | 23.63902 | 4.612537
62.678 | 62.678 | 1 | 1 | 1 | 1 | 6.266745 | 23.63949 | 4.628229
62.689 | 62.689 | 1 | 1 | 1 | 1 | 6.269869 | 23.64237 | 4.613195
62.7 | 62.7 | 1 | 1 | 1 | 1 | 6.26867 | 23.63619 | 4.621954
62.711 | 62.711 | 1 | 1 | 1 | 1 | 6.27076 | 23.63553 | 4.623885
62.721 | 62.721 | 1 | 1 | 1 | 1 | 6.274075 | 23.63738 | 4.617553
62.732 | 62.732 | 1 | 1 | 1 | 1 | 6.276973 | 23.64283 | 4.623809
62.742 | 62.742 | 1 | 1 | 1 | 1 | 6.272358 | 23.63129 | 4.622798
62.753 | 62.753 | 1 | 1 | 1 | 1 | 6.274212 | 23.63765 | 4.631844
62.764 | 62.764 | 1 | 1 | 1 | 1 | 6.276274 | 23.6443 | 4.625483
62.775 | 62.775 | 1 | 1 | 1 | 1 | 6.27789 | 23.63918 | 4.631663
62.785 | 62.785 | 1 | 1 | 1 | 1 | 6.278381 | 23.63772 | 4.632321
62.796 | 62.796 | 1 | 1 | 1 | 1 | 6.281551 | 23.64467 | 4.623652
62.806 | 62.806 | 1 | 1 | 1 | 1 | 6.274493 | 23.63223 | 4.645133
62.817 | 62.817 | 1 | 1 | 1 | 1 | 6.281697 | 23.63927 | 4.6273
62.828 | 62.828 | 1 | 1 | 1 | 1 | 6.283495 | 23.64526 | 4.639654
62.839 | 62.839 | 1 | 1 | 1 | 1 | 6.284195 | 23.6411 | 4.633241
62.849 | 62.849 | 1 | 1 | 1 | 1 | 6.287592 | 23.65161 | 4.630618
62.86 | 62.86 | 1 | 1 | 1 | 1 | 6.284049 | 23.63517 | 4.642268
62.87 | 62.87 | 1 | 1 | 1 | 1 | 6.288282 | 23.64527 | 4.631811
62.881 | 62.881 | 1 | 1 | 1 | 1 | 6.28513 | 23.62462 | 4.653244
62.892 | 62.892 | 1 | 1 | 1 | 1 | 6.285112 | 23.63144 | 4.639974
62.903 | 62.903 | 1 | 1 | 1 | 1 | 6.297293 | 23.65178 | 4.637318
62.913 | 62.913 | 1 | 1 | 1 | 1 | 6.287574 | 23.63313 | 4.640694
62.924 | 62.924 | 1 | 1 | 1 | 1 | 6.293006 | 23.64876 | 4.644327
62.934 | 62.934 | 1 | 1 | 1 | 1 | 6.296194 | 23.64422 | 4.64283
62.945 | 62.945 | 1 | 1 | 1 | 1 | 6.297312 | 23.64706 | 4.637685
62.956 | 62.956 | 1 | 1 | 1 | 1 | 6.293996 | 23.63092 | 4.656353
62.967 | 62.967 | 1 | 1 | 1 | 1 | 6.297084 | 23.64178 | 4.639879
62.977 | 62.977 | 1 | 1 | 1 | 1 | 6.294795 | 23.63088 | 4.660626
62.988 | 62.988 | 1 | 1 | 1 | 1 | 6.301808 | 23.64798 | 4.635034
62.998 | 62.998 | 1 | 1 | 1 | 1 | 6.297838 | 23.6348 | 4.656148
63.009 | 63.009 | 1 | 1 | 1 | 1 | 6.30129 | 23.641 | 4.648528
63.02 | 63.02 | 1 | 1 | 1 | 1 | 6.301908 | 23.64681 | 4.648643
63.031 | 63.031 | 1 | 1 | 1 | 1 | 6.308212 | 23.65832 | 4.643874
63.041 | 63.041 | 1 | 1 | 1 | 1 | 6.302725 | 23.64649 | 4.647627
63.052 | 63.052 | 1 | 1 | 1 | 1 | 6.305678 | 23.64321 | 4.66312
63.062 | 63.062 | 1 | 1 | 1 | 1 | 6.305069 | 23.64453 | 4.644432
63.073 | 63.073 | 1 | 1 | 1 | 1 | 6.307622 | 23.64336 | 4.665695
63.084 | 63.084 | 1 | 1 | 1 | 1 | 6.309366 | 23.64719 | 4.649034
63.095 | 63.095 | 1 | 1 | 1 | 1 | 6.310047 | 23.64161 | 4.662223
63.105 | 63.105 | 1 | 1 | 1 | 1 | 6.311101 | 23.64873 | 4.656601
63.116 | 63.116 | 1 | 1 | 1 | 1 | 6.312354 | 23.64482 | 4.663282
63.126 | 63.126 | 1 | 1 | 1 | 1 | 6.314961 | 23.65415 | 4.659133
63.137 | 63.137 | 1 | 1 | 1 | 1 | 6.312145 | 23.63403 | 4.661165
63.148 | 63.148 | 1 | 1 | 1 | 1 | 6.314498 | 23.64711 | 4.669662
63.159 | 63.159 | 1 | 1 | 1 | 1 | 6.317169 | 23.65211 | 4.658003
63.169 | 63.169 | 1 | 1 | 1 | 1 | 6.316378 | 23.64228 | 4.669857
63.18 | 63.18 | 1 | 1 | 1 | 1 | 6.318395 | 23.64703 | 4.663759
63.19 | 63.19 | 1 | 1 | 1 | 1 | 6.318922 | 23.64687 | 4.669643
63.201 | 63.201 | 1 | 1 | 1 | 1 | 6.319476 | 23.64187 | 4.666953
63.212 | 63.212 | 1 | 1 | 1 | 1 | 6.321592 | 23.64674 | 4.667354
63.223 | 63.223 | 1 | 1 | 1 | 1 | 6.323745 | 23.64564 | 4.671722
63.233 | 63.233 | 1 | 1 | 1 | 1 | 6.318531 | 23.63551 | 4.67516
63.244 | 63.244 | 1 | 1 | 1 | 1 | 6.325299 | 23.64932 | 4.675808
63.255 | 63.255 | 1 | 1 | 1 | 1 | 6.323446 | 23.64526 | 4.675093
63.266 | 63.266 | 1 | 1 | 1 | 1 | 6.329949 | 23.65099 | 4.672776
63.276 | 63.276 | 1 | 1 | 1 | 1 | 6.327706 | 23.64529 | 4.67218
63.287 | 63.287 | 1 | 1 | 1 | 1 | 6.33351 | 23.65651 | 4.66918
63.297 | 63.297 | 1 | 1 | 1 | 1 | 6.329704 | 23.65171 | 4.676404
63.308 | 63.308 | 1 | 1 | 1 | 1 | 6.325871 | 23.64217 | 4.688049
63.319 | 63.319 | 1 | 1 | 1 | 1 | 6.33223 | 23.65037 | 4.678927
63.33 | 63.33 | 1 | 1 | 1 | 1 | 6.332293 | 23.64893 | 4.680086
63.34 | 63.34 | 1 | 1 | 1 | 1 | 6.334074 | 23.64819 | 4.680128
63.351 | 63.351 | 1 | 1 | 1 | 1 | 6.33451 | 23.65091 | 4.677754
63.361 | 63.361 | 1 | 1 | 1 | 1 | 6.335591 | 23.65305 | 4.681421
63.372 | 63.372 | 1 | 1 | 1 | 1 | 6.338579 | 23.64619 | 4.68606
63.383 | 63.383 | 1 | 1 | 1 | 1 | 6.334918 | 23.63768 | 4.690504
63.394 | 63.394 | 1 | 1 | 1 | 1 | 6.34095 | 23.64985 | 4.690442
63.404 | 63.404 | 1 | 1 | 1 | 1 | 6.340305 | 23.65036 | 4.687553
63.415 | 63.415 | 1 | 1 | 1 | 1 | 6.34164 | 23.65255 | 4.689889
63.425 | 63.425 | 1 | 1 | 1 | 1 | 6.343984 | 23.65569 | 4.690781
63.436 | 63.436 | 1 | 1 | 1 | 1 | 6.341431 | 23.65038 | 4.687038
63.447 | 63.447 | 1 | 1 | 1 | 1 | 6.34541 | 23.64328 | 4.695449
63.458 | 63.458 | 1 | 1 | 1 | 1 | 6.347218 | 23.65054 | 4.680958
63.468 | 63.468 | 1 | 1 | 1 | 1 | 6.348253 | 23.65139 | 4.696765
63.479 | 63.479 | 1 | 1 | 1 | 1 | 6.348571 | 23.65043 | 4.6835
63.489 | 63.489 | 1 | 1 | 1 | 1 | 6.347754 | 23.65444 | 4.701705
63.5 | 63.5 | 1 | 1 | 1 | 1 | 6.35047 | 23.65632 | 4.691491
63.511 | 63.511 | 1 | 1 | 1 | 1 | 6.347881 | 23.64255 | 4.70161
63.522 | 63.522 | 1 | 1 | 1 | 1 | 6.351905 | 23.65203 | 4.69842
63.532 | 63.532 | 1 | 1 | 1 | 1 | 6.351305 | 23.64644 | 4.693361
63.543 | 63.543 | 1 | 1 | 1 | 1 | 6.351115 | 23.64732 | 4.710665
63.553 | 63.553 | 1 | 1 | 1 | 1 | 6.359145 | 23.65431 | 4.682861
63.564 | 63.564 | 1 | 1 | 1 | 1 | 6.356256 | 23.65041 | 4.714675
63.575 | 63.575 | 1 | 1 | 1 | 1 | 6.35681 | 23.65282 | 4.691477
63.586 | 63.586 | 1 | 1 | 1 | 1 | 6.357001 | 23.64622 | 4.713359
63.596 | 63.596 | 1 | 1 | 1 | 1 | 6.358164 | 23.65084 | 4.702678
63.607 | 63.607 | 1 | 1 | 1 | 1 | 6.362942 | 23.65615 | 4.699946
63.617 | 63.617 | 1 | 1 | 1 | 1 | 6.361588 | 23.655 | 4.712067
63.628 | 63.628 | 1 | 1 | 1 | 1 | 6.362805 | 23.64914 | 4.69842
63.639 | 63.639 | 1 | 1 | 1 | 1 | 6.36683 | 23.66602 | 4.707823
63.65 | 63.65 | 1 | 1 | 1 | 1 | 6.362651 | 23.65037 | 4.704562
63.66 | 63.66 | 1 | 1 | 1 | 1 | 6.367693 | 23.656 | 4.719634
63.671 | 63.671 | 1 | 1 | 1 | 1 | 6.366966 | 23.65148 | 4.709406
63.681 | 63.681 | 1 | 1 | 1 | 1 | 6.369146 | 23.65582 | 4.712196
63.692 | 63.692 | 1 | 1 | 1 | 1 | 6.363487 | 23.64765 | 4.726467
63.703 | 63.703 | 1 | 1 | 1 | 1 | 6.369673 | 23.66062 | 4.711767
63.714 | 63.714 | 1 | 1 | 1 | 1 | 6.367111 | 23.64084 | 4.730592
63.724 | 63.724 | 1 | 1 | 1 | 1 | 6.372634 | 23.65643 | 4.710322
63.735 | 63.735 | 1 | 1 | 1 | 1 | 6.373651 | 23.66138 | 4.721389
63.745 | 63.745 | 1 | 1 | 1 | 1 | 6.374542 | 23.65507 | 4.717622
63.756 | 63.756 | 1 | 1 | 1 | 1 | 6.375541 | 23.65942 | 4.71623
63.767 | 63.767 | 1 | 1 | 1 | 1 | 6.37376 | 23.63628 | 4.731598
63.778 | 63.778 | 1 | 1 | 1 | 1 | 6.377885 | 23.65396 | 4.716173
63.788 | 63.788 | 1 | 1 | 1 | 1 | 6.379592 | 23.65599 | 4.730382
63.799 | 63.799 | 1 | 1 | 1 | 1 | 6.380364 | 23.65829 | 4.713998
63.809 | 63.809 | 1 | 1 | 1 | 1 | 6.378711 | 23.65514 | 4.737234
63.82 | 63.82 | 1 | 1 | 1 | 1 | 6.38041 | 23.65196 | 4.722357
63.831 | 63.831 | 1 | 1 | 1 | 1 | 6.383943 | 23.65563 | 4.7295
63.842 | 63.842 | 1 | 1 | 1 | 1 | 6.384443 | 23.65267 | 4.724965
63.852 | 63.852 | 1 | 1 | 1 | 1 | 6.38497 | 23.65749 | 4.728022
63.863 | 63.863 | 1 | 1 | 1 | 1 | 6.390411 | 23.67003 | 4.725447
63.873 | 63.873 | 1 | 1 | 1 | 1 | 6.388503 | 23.65456 | 4.722667
63.884 | 63.884 | 1 | 1 | 1 | 1 | 6.388004 | 23.65918 | 4.738469
63.895 | 63.895 | 1 | 1 | 1 | 1 | 6.385706 | 23.64746 | 4.736109
63.906 | 63.906 | 1 | 1 | 1 | 1 | 6.393518 | 23.66418 | 4.730134
63.916 | 63.916 | 1 | 1 | 1 | 1 | 6.393272 | 23.66037 | 4.733696
63.931 | 63.931 | 1 | 1 | 1 | 1 | 6.388903 | 23.65215 | 4.746471
63.942 | 63.942 | 1 | 1 | 1 | 1 | 6.393817 | 23.65915 | 4.740014
63.953 | 63.953 | 1 | 1 | 1 | 1 | 6.394989 | 23.65752 | 4.735685
63.964 | 63.964 | 1 | 1 | 1 | 1 | 6.394962 | 23.66129 | 4.740939
63.974 | 63.974 | 1 | 1 | 1 | 1 | 6.397605 | 23.65851 | 4.738837
63.985 | 63.985 | 1 | 1 | 1 | 1 | 6.390965 | 23.64494 | 4.753743
63.995 | 63.995 | 1 | 1 | 1 | 1 | 6.395907 | 23.65389 | 4.747224
64.006 | 64.006 | 1 | 1 | 1 | 1 | 6.399213 | 23.65746 | 4.748717
64.016 | 64.016 | 1 | 1 | 1 | 1 | 6.408133 | 23.67491 | 4.729076
64.027 | 64.027 | 1 | 1 | 1 | 1 | 6.401557 | 23.65923 | 4.745303
64.037 | 64.037 | 1 | 1 | 1 | 1 | 6.404009 | 23.66465 | 4.744473
64.048 | 64.048 | 1 | 1 | 1 | 1 | 6.406916 | 23.66248 | 4.747315
64.058 | 64.058 | 1 | 1 | 1 | 1 | 6.401339 | 23.65202 | 4.754324
64.069 | 64.069 | 1 | 1 | 1 | 1 | 6.407534 | 23.66598 | 4.747405
64.079 | 64.079 | 1 | 1 | 1 | 1 | 6.409105 | 23.66333 | 4.749918
64.09 | 64.09 | 1 | 1 | 1 | 1 | 6.410223 | 23.66372 | 4.751215
64.101 | 64.101 | 1 | 1 | 1 | 1 | 6.410005 | 23.66022 | 4.751931
64.111 | 64.111 | 1 | 1 | 1 | 1 | 6.413338 | 23.6653 | 4.753142
64.122 | 64.122 | 1 | 1 | 1 | 1 | 6.414928 | 23.66055 | 4.745956
64.132 | 64.132 | 1 | 1 | 1 | 1 | 6.417708 | 23.67563 | 4.749022
64.143 | 64.143 | 1 | 1 | 1 | 1 | 6.413747 | 23.66574 | 4.755402
64.153 | 64.153 | 1 | 1 | 1 | 1 | 6.414637 | 23.6655 | 4.758282
64.164 | 64.164 | 1 | 1 | 1 | 1 | 6.417036 | 23.66517 | 4.754291
64.174 | 64.174 | 1 | 1 | 1 | 1 | 6.416536 | 23.66936 | 4.759465
64.185 | 64.185 | 1 | 1 | 1 | 1 | 6.415019 | 23.66105 | 4.766932
64.195 | 64.195 | 1 | 1 | 1 | 1 | 6.421886 | 23.6728 | 4.753814
64.206 | 64.206 | 1 | 1 | 1 | 1 | 6.421496 | 23.66441 | 4.760819
64.216 | 64.216 | 1 | 1 | 1 | 1 | 6.416845 | 23.64916 | 4.769497
64.227 | 64.227 | 1 | 1 | 1 | 1 | 6.42126 | 23.6583 | 4.769478
64.238 | 64.238 | 1 | 1 | 1 | 1 | 6.42472 | 23.67437 | 4.762831
64.248 | 64.248 | 1 | 1 | 1 | 1 | 6.422186 | 23.66104 | 4.77459
64.259 | 64.259 | 1 | 1 | 1 | 1 | 6.426265 | 23.6761 | 4.759379
64.269 | 64.269 | 1 | 1 | 1 | 1 | 6.424748 | 23.66456 | 4.772282
64.28 | 64.28 | 1 | 1 | 1 | 1 | 6.426283 | 23.67066 | 4.765816
64.29 | 64.29 | 1 | 1 | 1 | 1 | 6.428835 | 23.66725 | 4.772406
64.301 | 64.301 | 1 | 1 | 1 | 1 | 6.42869 | 23.66815 | 4.770341
64.311 | 64.311 | 1 | 1 | 1 | 1 | 6.43127 | 23.67623 | 4.769507
64.322 | 64.322 | 1 | 1 | 1 | 1 | 6.432006 | 23.66947 | 4.773684
64.332 | 64.332 | 1 | 1 | 1 | 1 | 6.426455 | 23.66259 | 4.780841
64.343 | 64.343 | 1 | 1 | 1 | 1 | 6.434077 | 23.66291 | 4.778543
64.354 | 64.354 | 1 | 1 | 1 | 1 | 6.436248 | 23.67277 | 4.772582
64.364 | 64.364 | 1 | 1 | 1 | 1 | 6.440817 | 23.67733 | 4.770379
64.375 | 64.375 | 1 | 1 | 1 | 1 | 6.438591 | 23.67716 | 4.779454
64.385 | 64.385 | 1 | 1 | 1 | 1 | 6.439191 | 23.67755 | 4.773469
64.396 | 64.396 | 1 | 1 | 1 | 1 | 6.439963 | 23.66951 | 4.783254
64.406 | 64.406 | 1 | 1 | 1 | 1 | 6.444196 | 23.6853 | 4.771099
64.417 | 64.417 | 1 | 1 | 1 | 1 | 6.438755 | 23.67046 | 4.787951
64.427 | 64.427 | 1 | 1 | 1 | 1 | 6.43851 | 23.66561 | 4.791355
64.438 | 64.438 | 1 | 1 | 1 | 1 | 6.443569 | 23.67836 | 4.782195
64.448 | 64.448 | 1 | 1 | 1 | 1 | 6.443424 | 23.67249 | 4.790645
64.459 | 64.459 | 1 | 1 | 1 | 1 | 6.445177 | 23.67247 | 4.779063
64.469 | 64.469 | 1 | 1 | 1 | 1 | 6.445213 | 23.67178 | 4.795161
64.48 | 64.48 | 1 | 1 | 1 | 1 | 6.444668 | 23.67566 | 4.780493
64.491 | 64.491 | 1 | 1 | 1 | 1 | 6.453225 | 23.67998 | 4.786969
64.501 | 64.501 | 1 | 1 | 1 | 1 | 6.449228 | 23.67035 | 4.786864
64.512 | 64.512 | 1 | 1 | 1 | 1 | 6.452835 | 23.66933 | 4.786787
64.522 | 64.522 | 1 | 1 | 1 | 1 | 6.451545 | 23.6761 | 4.798999
64.533 | 64.533 | 1 | 1 | 1 | 1 | 6.449819 | 23.66955 | 4.785519
64.543 | 64.543 | 1 | 1 | 1 | 1 | 6.449964 | 23.66514 | 4.809356
64.554 | 64.554 | 1 | 1 | 1 | 1 | 6.456441 | 23.67746 | 4.784479
64.564 | 64.564 | 1 | 1 | 1 | 1 | 6.457013 | 23.67383 | 4.798689
64.575 | 64.575 | 1 | 1 | 1 | 1 | 6.459684 | 23.67566 | 4.790383
64.585 | 64.585 | 1 | 1 | 1 | 1 | 6.465597 | 23.68494 | 4.783264
64.596 | 64.596 | 1 | 1 | 1 | 1 | 6.460719 | 23.67492 | 4.802633
64.607 | 64.607 | 1 | 1 | 1 | 1 | 6.461101 | 23.67225 | 4.794121
64.617 | 64.617 | 1 | 1 | 1 | 1 | 6.466033 | 23.68318 | 4.797941
64.628 | 64.628 | 1 | 1 | 1 | 1 | 6.461755 | 23.67383 | 4.794302
64.638 | 64.638 | 1 | 1 | 1 | 1 | 6.465043 | 23.67855 | 4.805312
64.649 | 64.649 | 1 | 1 | 1 | 1 | 6.463163 | 23.67417 | 4.798193
64.659 | 64.659 | 1 | 1 | 1 | 1 | 6.470266 | 23.69417 | 4.795008
64.67 | 64.67 | 1 | 1 | 1 | 1 | 6.46845 | 23.67016 | 4.80361
64.68 | 64.68 | 1 | 1 | 1 | 1 | 6.469512 | 23.68944 | 4.799733
64.691 | 64.691 | 1 | 1 | 1 | 1 | 6.474172 | 23.68753 | 4.797206
64.701 | 64.701 | 1 | 1 | 1 | 1 | 6.467005 | 23.67606 | 4.812608
64.712 | 64.712 | 1 | 1 | 1 | 1 | 6.469167 | 23.6753 | 4.809842
64.722 | 64.722 | 1 | 1 | 1 | 1 | 6.472065 | 23.67954 | 4.817677
64.733 | 64.733 | 1 | 1 | 1 | 1 | 6.473064 | 23.67529 | 4.804631
64.744 | 64.744 | 1 | 1 | 1 | 1 | 6.474708 | 23.67972 | 4.817615
64.754 | 64.754 | 1 | 1 | 1 | 1 | 6.475626 | 23.67817 | 4.807749
64.765 | 64.765 | 1 | 1 | 1 | 1 | 6.477406 | 23.68542 | 4.815836
64.775 | 64.775 | 1 | 1 | 1 | 1 | 6.477052 | 23.67954 | 4.816633
64.786 | 64.786 | 1 | 1 | 1 | 1 | 6.47965 | 23.68091 | 4.815021
64.796 | 64.796 | 1 | 1 | 1 | 1 | 6.479259 | 23.67934 | 4.818564
64.807 | 64.807 | 1 | 1 | 1 | 1 | 6.479196 | 23.68239 | 4.820938
64.817 | 64.817 | 1 | 1 | 1 | 1 | 6.475826 | 23.6707 | 4.827996
64.828 | 64.828 | 1 | 1 | 1 | 1 | 6.479359 | 23.67464 | 4.823323
64.838 | 64.838 | 1 | 1 | 1 | 1 | 6.483392 | 23.67895 | 4.822421
64.849 | 64.849 | 1 | 1 | 1 | 1 | 6.486644 | 23.67653 | 4.81894
64.86 | 64.86 | 1 | 1 | 1 | 1 | 6.487235 | 23.67487 | 4.819498
64.87 | 64.87 | 1 | 1 | 1 | 1 | 6.482929 | 23.6709 | 4.828024
64.881 | 64.881 | 1 | 1 | 1 | 1 | 6.490805 | 23.68394 | 4.818406
64.891 | 64.891 | 1 | 1 | 1 | 1 | 6.488507 | 23.6793 | 4.826789
64.902 | 64.902 | 1 | 1 | 1 | 1 | 6.489615 | 23.68237 | 4.821377
64.912 | 64.912 | 1 | 1 | 1 | 1 | 6.491186 | 23.68188 | 4.829464
64.923 | 64.923 | 1 | 1 | 1 | 1 | 6.498299 | 23.69246 | 4.812851
64.933 | 64.933 | 1 | 1 | 1 | 1 | 6.492131 | 23.67891 | 4.834113
64.944 | 64.944 | 1 | 1 | 1 | 1 | 6.494157 | 23.67973 | 4.822851
64.954 | 64.954 | 1 | 1 | 1 | 1 | 6.49432 | 23.68615 | 4.833646
64.965 | 64.965 | 1 | 1 | 1 | 1 | 6.496918 | 23.68464 | 4.82843
64.976 | 64.976 | 1 | 1 | 1 | 1 | 6.496046 | 23.68878 | 4.832149
64.986 | 64.986 | 1 | 1 | 1 | 1 | 6.498208 | 23.67964 | 4.838453
64.997 | 64.997 | 1 | 1 | 1 | 1 | 6.499471 | 23.6869 | 4.829879
65.007 | 65.007 | 1 | 1 | 1 | 1 | 6.499471 | 23.6796 | 4.848686
65.018 | 65.018 | 1 | 1 | 1 | 1 | 6.4969 | 23.67173 | 4.837613
65.028 | 65.028 | 1 | 1 | 1 | 1 | 6.504694 | 23.68109 | 4.844547
65.039 | 65.039 | 1 | 1 | 1 | 1 | 6.50305 | 23.68329 | 4.835797
65.049 | 65.049 | 1 | 1 | 1 | 1 | 6.506565 | 23.68542 | 4.838896
65.06 | 65.06 | 1 | 1 | 1 | 1 | 6.506992 | 23.68386 | 4.8415
65.07 | 65.07 | 1 | 1 | 1 | 1 | 6.507492 | 23.6873 | 4.833713
65.081 | 65.081 | 1 | 1 | 1 | 1 | 6.508391 | 23.68253 | 4.847403
65.091 | 65.091 | 1 | 1 | 1 | 1 | 6.506338 | 23.68058 | 4.844356
65.102 | 65.102 | 1 | 1 | 1 | 1 | 6.509981 | 23.68902 | 4.848872
65.113 | 65.113 | 1 | 1 | 1 | 1 | 6.51138 | 23.67945 | 4.842792
65.123 | 65.123 | 1 | 1 | 1 | 1 | 6.508518 | 23.68548 | 4.850841
65.134 | 65.134 | 1 | 1 | 1 | 1 | 6.515295 | 23.68821 | 4.847765
65.144 | 65.144 | 1 | 1 | 1 | 1 | 6.513342 | 23.68855 | 4.840546
65.155 | 65.155 | 1 | 1 | 1 | 1 | 6.517057 | 23.6897 | 4.853821
65.165 | 65.165 | 1 | 1 | 1 | 1 | 6.515967 | 23.69422 | 4.846754
65.176 | 65.176 | 1 | 1 | 1 | 1 | 6.519019 | 23.69184 | 4.854741
65.186 | 65.186 | 1 | 1 | 1 | 1 | 6.521944 | 23.69214 | 4.838586
65.197 | 65.197 | 1 | 1 | 1 | 1 | 6.520336 | 23.69318 | 4.858094
65.207 | 65.207 | 1 | 1 | 1 | 1 | 6.52099 | 23.69649 | 4.848857
65.218 | 65.218 | 1 | 1 | 1 | 1 | 6.520645 | 23.67945 | 4.862447
65.229 | 65.229 | 1 | 1 | 1 | 1 | 6.526468 | 23.693 | 4.848633
65.239 | 65.239 | 1 | 1 | 1 | 1 | 6.522861 | 23.68958 | 4.854284
65.25 | 65.25 | 1 | 1 | 1 | 1 | 6.525714 | 23.69018 | 4.86023
65.267 | 65.267 | 1 | 1 | 1 | 1 | 6.531909 | 23.70292 | 4.86156
65.277 | 65.277 | 1 | 1 | 1 | 1 | 6.533989 | 23.70391 | 4.843698
65.287 | 65.287 | 1 | 1 | 1 | 1 | 6.529138 | 23.69027 | 4.865289
65.298 | 65.298 | 1 | 1 | 1 | 1 | 6.53279 | 23.69764 | 4.852133
65.308 | 65.308 | 1 | 1 | 1 | 1 | 6.531627 | 23.68985 | 4.860325
65.319 | 65.319 | 1 | 1 | 1 | 1 | 6.530537 | 23.69286 | 4.865737
65.329 | 65.329 | 1 | 1 | 1 | 1 | 6.535125 | 23.68821 | 4.862132
65.34 | 65.34 | 1 | 1 | 1 | 1 | 6.528021 | 23.68455 | 4.882412
65.351 | 65.351 | 1 | 1 | 1 | 1 | 6.536251 | 23.68875 | 4.859457
65.361 | 65.361 | 1 | 1 | 1 | 1 | 6.538177 | 23.69576 | 4.873314
65.372 | 65.372 | 1 | 1 | 1 | 1 | 6.535179 | 23.68627 | 4.864626
65.382 | 65.382 | 1 | 1 | 1 | 1 | 6.536796 | 23.67917 | 4.884334
65.393 | 65.393 | 1 | 1 | 1 | 1 | 6.539394 | 23.69143 | 4.864393
65.403 | 65.403 | 1 | 1 | 1 | 1 | 6.538758 | 23.68919 | 4.885602
65.414 | 65.414 | 1 | 1 | 1 | 1 | 6.546016 | 23.69964 | 4.861298
65.424 | 65.424 | 1 | 1 | 1 | 1 | 6.539839 | 23.69007 | 4.877792
65.435 | 65.435 | 1 | 1 | 1 | 1 | 6.544417 | 23.69622 | 4.874387
65.445 | 65.445 | 1 | 1 | 1 | 1 | 6.545916 | 23.70032 | 4.869347
65.456 | 65.456 | 1 | 1 | 1 | 1 | 6.543763 | 23.69505 | 4.885607
65.466 | 65.466 | 1 | 1 | 1 | 1 | 6.5426 | 23.67963 | 4.880996
65.477 | 65.477 | 1 | 1 | 1 | 1 | 6.549005 | 23.6915 | 4.88597
65.488 | 65.488 | 1 | 1 | 1 | 1 | 6.548042 | 23.69015 | 4.874521
65.498 | 65.498 | 1 | 1 | 1 | 1 | 6.545217 | 23.68311 | 4.895053
65.509 | 65.509 | 1 | 1 | 1 | 1 | 6.547914 | 23.68565 | 4.881096
65.519 | 65.519 | 1 | 1 | 1 | 1 | 6.550803 | 23.69469 | 4.885984
65.53 | 65.53 | 1 | 1 | 1 | 1 | 6.554473 | 23.69529 | 4.885235
65.54 | 65.54 | 1 | 1 | 1 | 1 | 6.557752 | 23.70704 | 4.87731
65.551 | 65.551 | 1 | 1 | 1 | 1 | 6.554582 | 23.69875 | 4.887371
65.561 | 65.561 | 1 | 1 | 1 | 1 | 6.554001 | 23.69555 | 4.882064
65.572 | 65.572 | 1 | 1 | 1 | 1 | 6.553701 | 23.68498 | 4.900337
65.582 | 65.582 | 1 | 1 | 1 | 1 | 6.558116 | 23.68977 | 4.888826
65.593 | 65.593 | 1 | 1 | 1 | 1 | 6.556744 | 23.68958 | 4.895072
65.604 | 65.604 | 1 | 1 | 1 | 1 | 6.567644 | 23.70502 | 4.879508
65.614 | 65.614 | 1 | 1 | 1 | 1 | 6.561231 | 23.69534 | 4.893237
65.625 | 65.625 | 1 | 1 | 1 | 1 | 6.56105 | 23.69283 | 4.897342
65.635 | 65.635 | 1 | 1 | 1 | 1 | 6.560832 | 23.69298 | 4.900117
65.646 | 65.646 | 1 | 1 | 1 | 1 | 6.566554 | 23.6989 | 4.897995
65.656 | 65.656 | 1 | 1 | 1 | 1 | 6.566245 | 23.69672 | 4.897724
65.667 | 65.667 | 1 | 1 | 1 | 1 | 6.565591 | 23.69759 | 4.8976
65.677 | 65.677 | 1 | 1 | 1 | 1 | 6.568843 | 23.69468 | 4.902912
65.688 | 65.688 | 1 | 1 | 1 | 1 | 6.56868 | 23.69407 | 4.895029
65.698 | 65.698 | 1 | 1 | 1 | 1 | 6.569625 | 23.69381 | 4.907432
65.709 | 65.709 | 1 | 1 | 1 | 1 | 6.570197 | 23.69919 | 4.896946
65.719 | 65.719 | 1 | 1 | 1 | 1 | 6.576964 | 23.70706 | 4.898649
65.73 | 65.73 | 1 | 1 | 1 | 1 | 6.572631 | 23.69637 | 4.900737
65.741 | 65.741 | 1 | 1 | 1 | 1 | 6.569189 | 23.68845 | 4.908762
65.751 | 65.751 | 1 | 1 | 1 | 1 | 6.572813 | 23.69001 | 4.918838
65.762 | 65.762 | 1 | 1 | 1 | 1 | 6.575384 | 23.69741 | 4.895158
65.772 | 65.772 | 1 | 1 | 1 | 1 | 6.577291 | 23.69536 | 4.915061
65.783 | 65.783 | 1 | 1 | 1 | 1 | 6.577818 | 23.68972 | 4.899359
65.793 | 65.793 | 1 | 1 | 1 | 1 | 6.579517 | 23.70052 | 4.912944
65.804 | 65.804 | 1 | 1 | 1 | 1 | 6.577964 | 23.68414 | 4.914294
65.814 | 65.814 | 1 | 1 | 1 | 1 | 6.581479 | 23.69885 | 4.90079
65.825 | 65.825 | 1 | 1 | 1 | 1 | 6.578363 | 23.69248 | 4.932661
65.835 | 65.835 | 1 | 1 | 1 | 1 | 6.579444 | 23.68882 | 4.908853
65.846 | 65.846 | 1 | 1 | 1 | 1 | 6.590063 | 23.70737 | 4.917145
65.857 | 65.857 | 1 | 1 | 1 | 1 | 6.58533 | 23.6969 | 4.902349
65.867 | 65.867 | 1 | 1 | 1 | 1 | 6.590763 | 23.70522 | 4.919381
65.878 | 65.878 | 1 | 1 | 1 | 1 | 6.58861 | 23.69657 | 4.912644
65.888 | 65.888 | 1 | 1 | 1 | 1 | 6.592888 | 23.70839 | 4.911299
65.899 | 65.899 | 1 | 1 | 1 | 1 | 6.588973 | 23.69477 | 4.924527
65.909 | 65.909 | 1 | 1 | 1 | 1 | 6.59059 | 23.69932 | 4.909888
65.92 | 65.92 | 1 | 1 | 1 | 1 | 6.587293 | 23.68906 | 4.934783
65.93 | 65.93 | 1 | 1 | 1 | 1 | 6.593942 | 23.69716 | 4.915548
65.941 | 65.941 | 1 | 1 | 1 | 1 | 6.600364 | 23.71348 | 4.916745
65.951 | 65.951 | 1 | 1 | 1 | 1 | 6.594541 | 23.69013 | 4.923377
65.962 | 65.962 | 1 | 1 | 1 | 1 | 6.596821 | 23.70064 | 4.920049
65.972 | 65.972 | 1 | 1 | 1 | 1 | 6.596867 | 23.70349 | 4.930072
65.983 | 65.983 | 1 | 1 | 1 | 1 | 6.599565 | 23.70273 | 4.91663
65.994 | 65.994 | 1 | 1 | 1 | 1 | 6.600164 | 23.70148 | 4.9364
66.004 | 66.004 | 1 | 1 | 1 | 1 | 6.595777 | 23.69202 | 4.931369
66.015 | 66.015 | 1 | 1 | 1 | 1 | 6.598974 | 23.6992 | 4.938956
66.025 | 66.025 | 1 | 1 | 1 | 1 | 6.596567 | 23.68877 | 4.940181
66.036 | 66.036 | 1 | 1 | 1 | 1 | 6.605406 | 23.70099 | 4.928904
66.046 | 66.046 | 1 | 1 | 1 | 1 | 6.603271 | 23.70015 | 4.938922
66.057 | 66.057 | 1 | 1 | 1 | 1 | 6.603543 | 23.70268 | 4.930072
66.067 | 66.067 | 1 | 1 | 1 | 1 | 6.604942 | 23.69226 | 4.945336
66.078 | 66.078 | 1 | 1 | 1 | 1 | 6.607604 | 23.70211 | 4.929972
66.088 | 66.088 | 1 | 1 | 1 | 1 | 6.610129 | 23.70421 | 4.938279
66.099 | 66.099 | 1 | 1 | 1 | 1 | 6.614489 | 23.70805 | 4.929095
66.11 | 66.11 | 1 | 1 | 1 | 1 | 6.610929 | 23.70331 | 4.933591
66.12 | 66.12 | 1 | 1 | 1 | 1 | 6.610384 | 23.69945 | 4.944444
66.131 | 66.131 | 1 | 1 | 1 | 1 | 6.61736 | 23.71129 | 4.922724
66.141 | 66.141 | 1 | 1 | 1 | 1 | 6.613236 | 23.70104 | 4.944873
66.152 | 66.152 | 1 | 1 | 1 | 1 | 6.61488 | 23.70361 | 4.940148
66.162 | 66.162 | 1 | 1 | 1 | 1 | 6.621711 | 23.71681 | 4.928174
66.173 | 66.173 | 1 | 1 | 1 | 1 | 6.616061 | 23.69938 | 4.953785
66.183 | 66.183 | 1 | 1 | 1 | 1 | 6.62182 | 23.70794 | 4.928556
66.194 | 66.194 | 1 | 1 | 1 | 1 | 6.619467 | 23.70121 | 4.956484
66.204 | 66.204 | 1 | 1 | 1 | 1 | 6.622583 | 23.7098 | 4.935236
66.215 | 66.215 | 1 | 1 | 1 | 1 | 6.620957 | 23.71324 | 4.95194
66.226 | 66.226 | 1 | 1 | 1 | 1 | 6.617859 | 23.69555 | 4.952965
66.236 | 66.236 | 1 | 1 | 1 | 1 | 6.617932 | 23.69338 | 4.958587
66.247 | 66.247 | 1 | 1 | 1 | 1 | 6.624463 | 23.70379 | 4.955421
66.257 | 66.257 | 1 | 1 | 1 | 1 | 6.621629 | 23.69888 | 4.949527
66.268 | 66.268 | 1 | 1 | 1 | 1 | 6.626389 | 23.69912 | 4.962683
66.278 | 66.278 | 1 | 1 | 1 | 1 | 6.627506 | 23.70292 | 4.946366
66.289 | 66.289 | 1 | 1 | 1 | 1 | 6.629514 | 23.7077 | 4.963298
66.299 | 66.299 | 1 | 1 | 1 | 1 | 6.629387 | 23.70759 | 4.951964
66.31 | 66.31 | 1 | 1 | 1 | 1 | 6.634056 | 23.71372 | 4.948368
66.32 | 66.32 | 1 | 1 | 1 | 1 | 6.634446 | 23.70932 | 4.949675
66.331 | 66.331 | 1 | 1 | 1 | 1 | 6.627025 | 23.69626 | 4.962197
66.341 | 66.341 | 1 | 1 | 1 | 1 | 6.63897 | 23.71563 | 4.956022
66.352 | 66.352 | 1 | 1 | 1 | 1 | 6.635128 | 23.70893 | 4.955116
66.363 | 66.363 | 1 | 1 | 1 | 1 | 6.632348 | 23.70018 | 4.975114
66.373 | 66.373 | 1 | 1 | 1 | 1 | 6.637235 | 23.70272 | 4.965029
66.384 | 66.384 | 1 | 1 | 1 | 1 | 6.638679 | 23.71196 | 4.960704
66.394 | 66.394 | 1 | 1 | 1 | 1 | 6.634228 | 23.70197 | 4.981699
66.405 | 66.405 | 1 | 1 | 1 | 1 | 6.638452 | 23.70585 | 4.957233
66.415 | 66.415 | 1 | 1 | 1 | 1 | 6.64601 | 23.71981 | 4.966112
66.426 | 66.426 | 1 | 1 | 1 | 1 | 6.640878 | 23.71078 | 4.961243
66.436 | 66.436 | 1 | 1 | 1 | 1 | 6.644221 | 23.71062 | 4.96984
66.447 | 66.447 | 1 | 1 | 1 | 1 | 6.643439 | 23.7017 | 4.97201
66.457 | 66.457 | 1 | 1 | 1 | 1 | 6.644311 | 23.70405 | 4.967385
66.468 | 66.468 | 1 | 1 | 1 | 1 | 6.645565 | 23.70743 | 4.977742
66.479 | 66.479 | 1 | 1 | 1 | 1 | 6.644257 | 23.70949 | 4.972148
66.489 | 66.489 | 1 | 1 | 1 | 1 | 6.648626 | 23.70197 | 4.984417
66.5 | 66.5 | 1 | 1 | 1 | 1 | 6.654076 | 23.72401 | 4.955659
66.51 | 66.51 | 1 | 1 | 1 | 1 | 6.650979 | 23.71116 | 4.978648
66.521 | 66.521 | 1 | 1 | 1 | 1 | 6.652968 | 23.70911 | 4.97355
66.531 | 66.531 | 1 | 1 | 1 | 1 | 6.651206 | 23.70051 | 4.976426
66.542 | 66.542 | 1 | 1 | 1 | 1 | 6.652005 | 23.70933 | 4.985724
66.552 | 66.552 | 1 | 1 | 1 | 1 | 6.658591 | 23.71743 | 4.962459
66.563 | 66.563 | 1 | 1 | 1 | 1 | 6.658973 | 23.72277 | 4.97767
66.573 | 66.573 | 1 | 1 | 1 | 1 | 6.657265 | 23.72156 | 4.973979
66.584 | 66.584 | 1 | 1 | 1 | 1 | 6.657437 | 23.71172 | 4.984317
66.594 | 66.594 | 1 | 1 | 1 | 1 | 6.655657 | 23.70269 | 4.992552
66.605 | 66.605 | 1 | 1 | 1 | 1 | 6.656157 | 23.70148 | 4.987111
66.616 | 66.616 | 1 | 1 | 1 | 1 | 6.665822 | 23.71832 | 4.981623
66.626 | 66.626 | 1 | 1 | 1 | 1 | 6.663542 | 23.71886 | 4.977475
66.637 | 66.637 | 1 | 1 | 1 | 1 | 6.662125 | 23.71209 | 4.99281
66.647 | 66.647 | 1 | 1 | 1 | 1 | 6.663551 | 23.71238 | 4.984556
66.658 | 66.658 | 1 | 1 | 1 | 1 | 6.661089 | 23.70501 | 5.002871
66.668 | 66.668 | 1 | 1 | 1 | 1 | 6.667248 | 23.71206 | 4.988675
66.679 | 66.679 | 1 | 1 | 1 | 1 | 6.668075 | 23.71712 | 4.988866
66.689 | 66.689 | 1 | 1 | 1 | 1 | 6.667084 | 23.71303 | 4.992776
66.7 | 66.7 | 1 | 1 | 1 | 1 | 6.669764 | 23.71078 | 4.988332
66.71 | 66.71 | 1 | 1 | 1 | 1 | 6.664386 | 23.69773 | 5.009199
66.721 | 66.721 | 1 | 1 | 1 | 1 | 6.670536 | 23.71227 | 4.991379
66.732 | 66.732 | 1 | 1 | 1 | 1 | 6.674052 | 23.71892 | 4.999247
66.742 | 66.742 | 1 | 1 | 1 | 1 | 6.673207 | 23.71587 | 4.992271
66.753 | 66.753 | 1 | 1 | 1 | 1 | 6.674924 | 23.71609 | 5.000577
66.763 | 66.763 | 1 | 1 | 1 | 1 | 6.678621 | 23.7242 | 4.994846
66.774 | 66.774 | 1 | 1 | 1 | 1 | 6.67665 | 23.72346 | 4.995175
66.784 | 66.784 | 1 | 1 | 1 | 1 | 6.679011 | 23.71689 | 5.005422
66.795 | 66.795 | 1 | 1 | 1 | 1 | 6.680874 | 23.7235 | 4.988666
66.805 | 66.805 | 1 | 1 | 1 | 1 | 6.677994 | 23.7148 | 5.010176
66.816 | 66.816 | 1 | 1 | 1 | 1 | 6.681228 | 23.71888 | 5.001202
66.826 | 66.826 | 1 | 1 | 1 | 1 | 6.68339 | 23.7184 | 5.002189
66.837 | 66.837 | 1 | 1 | 1 | 1 | 6.678366 | 23.70962 | 5.016704
66.847 | 66.847 | 1 | 1 | 1 | 1 | 6.68567 | 23.72544 | 4.994259
66.858 | 66.858 | 1 | 1 | 1 | 1 | 6.687069 | 23.72501 | 5.008121
66.869 | 66.869 | 1 | 1 | 1 | 1 | 6.681718 | 23.71072 | 5.008164
66.879 | 66.879 | 1 | 1 | 1 | 1 | 6.686451 | 23.72139 | 5.014716
66.89 | 66.89 | 1 | 1 | 1 | 1 | 6.692455 | 23.72998 | 5.002065
66.9 | 66.9 | 1 | 1 | 1 | 1 | 6.686351 | 23.71185 | 5.01648
66.911 | 66.911 | 1 | 1 | 1 | 1 | 6.689231 | 23.73145 | 5.016466
66.921 | 66.921 | 1 | 1 | 1 | 1 | 6.692746 | 23.71999 | 5.005527
66.932 | 66.932 | 1 | 1 | 1 | 1 | 6.696752 | 23.7355 | 5.016713
66.942 | 66.942 | 1 | 1 | 1 | 1 | 6.69756 | 23.73379 | 5.001741
66.953 | 66.953 | 1 | 1 | 1 | 1 | 6.696643 | 23.72525 | 5.021263
66.963 | 66.963 | 1 | 1 | 1 | 1 | 6.699804 | 23.72967 | 5.009065
66.974 | 66.974 | 1 | 1 | 1 | 1 | 6.697715 | 23.72233 | 5.015755
66.985 | 66.985 | 1 | 1 | 1 | 1 | 6.698414 | 23.72241 | 5.024948
66.995 | 66.995 | 1 | 1 | 1 | 1 | 6.700385 | 23.73033 | 5.010438
67.006 | 67.006 | 1 | 1 | 1 | 1 | 6.705527 | 23.72674 | 5.019532
67.016 | 67.016 | 1 | 1 | 1 | 1 | 6.7049 | 23.73158 | 5.010658
67.027 | 67.027 | 1 | 1 | 1 | 1 | 6.707989 | 23.73799 | 5.018797
67.037 | 67.037 | 1 | 1 | 1 | 1 | 6.70222 | 23.73399 | 5.021072
67.048 | 67.048 | 1 | 1 | 1 | 1 | 6.699886 | 23.71395 | 5.033622
67.058 | 67.058 | 1 | 1 | 1 | 1 | 6.702039 | 23.72341 | 5.035963
67.069 | 67.069 | 1 | 1 | 1 | 1 | 6.707634 | 23.72568 | 5.018201
67.079 | 67.079 | 1 | 1 | 1 | 1 | 6.707062 | 23.72885 | 5.038057
67.09 | 67.09 | 1 | 1 | 1 | 1 | 6.70629 | 23.72273 | 5.02431
67.101 | 67.101 | 1 | 1 | 1 | 1 | 6.709106 | 23.73097 | 5.035067
67.111 | 67.111 | 1 | 1 | 1 | 1 | 6.713357 | 23.73112 | 5.027533
67.122 | 67.122 | 1 | 1 | 1 | 1 | 6.708833 | 23.72656 | 5.039916
67.132 | 67.132 | 1 | 1 | 1 | 1 | 6.711895 | 23.72935 | 5.037132
67.143 | 67.143 | 1 | 1 | 1 | 1 | 6.712558 | 23.73371 | 5.025101
67.153 | 67.153 | 1 | 1 | 1 | 1 | 6.717127 | 23.7337 | 5.035801
67.164 | 67.164 | 1 | 1 | 1 | 1 | 6.719979 | 23.74337 | 5.019966
67.174 | 67.174 | 1 | 1 | 1 | 1 | 6.72086 | 23.7357 | 5.040751
67.185 | 67.185 | 1 | 1 | 1 | 1 | 6.72245 | 23.74136 | 5.02358
67.195 | 67.195 | 1 | 1 | 1 | 1 | 6.718607 | 23.73118 | 5.037794
67.206 | 67.206 | 1 | 1 | 1 | 1 | 6.719289 | 23.72913 | 5.040017
67.216 | 67.216 | 1 | 1 | 1 | 1 | 6.722196 | 23.73123 | 5.029302
67.227 | 67.227 | 1 | 1 | 1 | 1 | 6.726174 | 23.73965 | 5.038133
67.238 | 67.238 | 1 | 1 | 1 | 1 | 6.721051 | 23.72593 | 5.038505
67.248 | 67.248 | 1 | 1 | 1 | 1 | 6.728581 | 23.73784 | 5.040765
67.265 | 67.265 | 1 | 1 | 1 | 1 | 6.726011 | 23.73948 | 5.033226
67.275 | 67.275 | 1 | 1 | 1 | 1 | 6.727927 | 23.73104 | 5.053187
67.286 | 67.286 | 1 | 1 | 1 | 1 | 6.730534 | 23.74005 | 5.032072
67.296 | 67.296 | 1 | 1 | 1 | 1 | 6.729045 | 23.72899 | 5.049253
67.307 | 67.307 | 1 | 1 | 1 | 1 | 6.733641 | 23.73935 | 5.044175
67.317 | 67.317 | 1 | 1 | 1 | 1 | 6.726192 | 23.72247 | 5.049792
67.328 | 67.328 | 1 | 1 | 1 | 1 | 6.73167 | 23.72655 | 5.0594
67.338 | 67.338 | 1 | 1 | 1 | 1 | 6.733278 | 23.73194 | 5.038
67.349 | 67.349 | 1 | 1 | 1 | 1 | 6.736257 | 23.73539 | 5.063467
67.36 | 67.36 | 1 | 1 | 1 | 1 | 6.735531 | 23.73583 | 5.03942
67.37 | 67.37 | 1 | 1 | 1 | 1 | 6.737293 | 23.72862 | 5.059786
67.381 | 67.381 | 1 | 1 | 1 | 1 | 6.73217 | 23.72066 | 5.057903
67.391 | 67.391 | 1 | 1 | 1 | 1 | 6.740763 | 23.74095 | 5.048962
67.402 | 67.402 | 1 | 1 | 1 | 1 | 6.735249 | 23.72253 | 5.072494
67.412 | 67.412 | 1 | 1 | 1 | 1 | 6.743479 | 23.73598 | 5.046983
67.423 | 67.423 | 1 | 1 | 1 | 1 | 6.744006 | 23.73954 | 5.066271
67.433 | 67.433 | 1 | 1 | 1 | 1 | 6.741308 | 23.72965 | 5.060864
67.444 | 67.444 | 1 | 1 | 1 | 1 | 6.746358 | 23.73675 | 5.061007
67.454 | 67.454 | 1 | 1 | 1 | 1 | 6.747785 | 23.73604 | 5.055461
67.465 | 67.465 | 1 | 1 | 1 | 1 | 6.747448 | 23.73996 | 5.064955
67.476 | 67.476 | 1 | 1 | 1 | 1 | 6.74248 | 23.72322 | 5.074582
67.486 | 67.486 | 1 | 1 | 1 | 1 | 6.748884 | 23.73592 | 5.065155
67.497 | 67.497 | 1 | 1 | 1 | 1 | 6.748021 | 23.73098 | 5.068913
67.507 | 67.507 | 1 | 1 | 1 | 1 | 6.750882 | 23.73766 | 5.065732
67.518 | 67.518 | 1 | 1 | 1 | 1 | 6.749465 | 23.72726 | 5.072332
67.528 | 67.528 | 1 | 1 | 1 | 1 | 6.753344 | 23.73402 | 5.07443
67.539 | 67.539 | 1 | 1 | 1 | 1 | 6.748057 | 23.72795 | 5.075055
67.549 | 67.549 | 1 | 1 | 1 | 1 | 6.755124 | 23.73331 | 5.074177
67.56 | 67.56 | 1 | 1 | 1 | 1 | 6.751727 | 23.73079 | 5.07627
67.57 | 67.57 | 1 | 1 | 1 | 1 | 6.75388 | 23.73183 | 5.075789
67.581 | 67.581 | 1 | 1 | 1 | 1 | 6.763509 | 23.75176 | 5.0627
67.591 | 67.591 | 1 | 1 | 1 | 1 | 6.759366 | 23.73374 | 5.074497
67.602 | 67.602 | 1 | 1 | 1 | 1 | 6.759521 | 23.74237 | 5.07833
67.613 | 67.613 | 1 | 1 | 1 | 1 | 6.760792 | 23.73693 | 5.076523
67.623 | 67.623 | 1 | 1 | 1 | 1 | 6.765752 | 23.74252 | 5.072384
67.634 | 67.634 | 1 | 1 | 1 | 1 | 6.76012 | 23.73037 | 5.092397
67.644 | 67.644 | 1 | 1 | 1 | 1 | 6.761011 | 23.72718 | 5.089712
67.655 | 67.655 | 1 | 1 | 1 | 1 | 6.760311 | 23.73246 | 5.090347
67.665 | 67.665 | 1 | 1 | 1 | 1 | 6.767551 | 23.73893 | 5.084052
67.676 | 67.676 | 1 | 1 | 1 | 1 | 6.767596 | 23.74078 | 5.082465
67.686 | 67.686 | 1 | 1 | 1 | 1 | 6.768205 | 23.73474 | 5.088024
67.697 | 67.697 | 1 | 1 | 1 | 1 | 6.768959 | 23.73912 | 5.082584
67.707 | 67.707 | 1 | 1 | 1 | 1 | 6.771557 | 23.74104 | 5.090051
67.718 | 67.718 | 1 | 1 | 1 | 1 | 6.770821 | 23.73147 | 5.090061
67.729 | 67.729 | 1 | 1 | 1 | 1 | 6.774273 | 23.74011 | 5.094357
67.739 | 67.739 | 1 | 1 | 1 | 1 | 6.773219 | 23.73929 | 5.084548
67.75 | 67.75 | 1 | 1 | 1 | 1 | 6.778515 | 23.74147 | 5.089751
67.76 | 67.76 | 1 | 1 | 1 | 1 | 6.77698 | 23.74227 | 5.086537
67.771 | 67.771 | 1 | 1 | 1 | 1 | 6.777234 | 23.73916 | 5.092588
67.781 | 67.781 | 1 | 1 | 1 | 1 | 6.780831 | 23.74051 | 5.088373
67.792 | 67.792 | 1 | 1 | 1 | 1 | 6.78382 | 23.74707 | 5.087109
67.802 | 67.802 | 1 | 1 | 1 | 1 | 6.780513 | 23.74104 | 5.098911
67.813 | 67.813 | 1 | 1 | 1 | 1 | 6.782103 | 23.74582 | 5.093751
67.823 | 67.823 | 1 | 1 | 1 | 1 | 6.78293 | 23.74183 | 5.096941
67.834 | 67.834 | 1 | 1 | 1 | 1 | 6.78481 | 23.74207 | 5.095845
67.844 | 67.844 | 1 | 1 | 1 | 1 | 6.785201 | 23.74332 | 5.103212
67.855 | 67.855 | 1 | 1 | 1 | 1 | 6.789415 | 23.75135 | 5.091133
67.866 | 67.866 | 1 | 1 | 1 | 1 | 6.792113 | 23.74806 | 5.097204
67.876 | 67.876 | 1 | 1 | 1 | 1 | 6.787844 | 23.74494 | 5.100236
67.887 | 67.887 | 1 | 1 | 1 | 1 | 6.786572 | 23.73157 | 5.109802
67.897 | 67.897 | 1 | 1 | 1 | 1 | 6.789261 | 23.7367 | 5.102573
67.908 | 67.908 | 1 | 1 | 1 | 1 | 6.792468 | 23.7379 | 5.110474
67.918 | 67.918 | 1 | 1 | 1 | 1 | 6.795302 | 23.7491 | 5.099674
67.929 | 67.929 | 1 | 1 | 1 | 1 | 6.790505 | 23.72794 | 5.119548
67.939 | 67.939 | 1 | 1 | 1 | 1 | 6.794929 | 23.74594 | 5.10767
67.95 | 67.95 | 1 | 1 | 1 | 1 | 6.797173 | 23.74356 | 5.108266
67.96 | 67.96 | 1 | 1 | 1 | 1 | 6.800888 | 23.74823 | 5.100232
67.971 | 67.971 | 1 | 1 | 1 | 1 | 6.7969 | 23.73701 | 5.111041
67.982 | 67.982 | 1 | 1 | 1 | 1 | 6.799944 | 23.74593 | 5.115252
67.992 | 67.992 | 1 | 1 | 1 | 1 | 6.797718 | 23.73573 | 5.116768
68.003 | 68.003 | 1 | 1 | 1 | 1 | 6.802442 | 23.74549 | 5.115042
68.013 | 68.013 | 1 | 1 | 1 | 1 | 6.80345 | 23.75244 | 5.113969
68.024 | 68.024 | 1 | 1 | 1 | 1 | 6.798272 | 23.73396 | 5.123625
68.034 | 68.034 | 1 | 1 | 1 | 1 | 6.803786 | 23.74306 | 5.121756
68.045 | 68.045 | 1 | 1 | 1 | 1 | 6.803014 | 23.74299 | 5.116234
68.055 | 68.055 | 1 | 1 | 1 | 1 | 6.806538 | 23.7433 | 5.120907
68.066 | 68.066 | 1 | 1 | 1 | 1 | 6.805303 | 23.74275 | 5.12146
68.076 | 68.076 | 1 | 1 | 1 | 1 | 6.810517 | 23.74698 | 5.115428
68.087 | 68.087 | 1 | 1 | 1 | 1 | 6.807792 | 23.74284 | 5.127826
68.097 | 68.097 | 1 | 1 | 1 | 1 | 6.815431 | 23.75199 | 5.110073
68.108 | 68.108 | 1 | 1 | 1 | 1 | 6.808691 | 23.7389 | 5.12939
68.119 | 68.119 | 1 | 1 | 1 | 1 | 6.812416 | 23.74758 | 5.124026
68.129 | 68.129 | 1 | 1 | 1 | 1 | 6.812543 | 23.74197 | 5.126353
68.14 | 68.14 | 1 | 1 | 1 | 1 | 6.813796 | 23.74651 | 5.129557
68.15 | 68.15 | 1 | 1 | 1 | 1 | 6.819483 | 23.74728 | 5.117417
68.161 | 68.161 | 1 | 1 | 1 | 1 | 6.812933 | 23.74324 | 5.13774
68.171 | 68.171 | 1 | 1 | 1 | 1 | 6.817957 | 23.74358 | 5.127039
68.182 | 68.182 | 1 | 1 | 1 | 1 | 6.818511 | 23.73844 | 5.135446
68.192 | 68.192 | 1 | 1 | 1 | 1 | 6.824333 | 23.75517 | 5.122843
68.203 | 68.203 | 1 | 1 | 1 | 1 | 6.820218 | 23.74837 | 5.133591
68.213 | 68.213 | 1 | 1 | 1 | 1 | 6.818184 | 23.74189 | 5.146141
68.224 | 68.224 | 1 | 1 | 1 | 1 | 6.822798 | 23.74777 | 5.12621
68.235 | 68.235 | 1 | 1 | 1 | 1 | 6.822281 | 23.74262 | 5.145936
68.245 | 68.245 | 1 | 1 | 1 | 1 | 6.825596 | 23.74804 | 5.133353
68.256 | 68.256 | 1 | 1 | 1 | 1 | 6.828485 | 23.748 | 5.141454
68.266 | 68.266 | 1 | 1 | 1 | 1 | 6.827059 | 23.75132 | 5.132509
68.277 | 68.277 | 1 | 1 | 1 | 1 | 6.824016 | 23.73613 | 5.153156
68.287 | 68.287 | 1 | 1 | 1 | 1 | 6.827377 | 23.74445 | 5.144949
68.298 | 68.298 | 1 | 1 | 1 | 1 | 6.829902 | 23.74413 | 5.141864
68.308 | 68.308 | 1 | 1 | 1 | 1 | 6.830756 | 23.74755 | 5.147295
68.319 | 68.319 | 1 | 1 | 1 | 1 | 6.833708 | 23.74882 | 5.13701
68.329 | 68.329 | 1 | 1 | 1 | 1 | 6.831864 | 23.74129 | 5.153337
68.34 | 68.34 | 1 | 1 | 1 | 1 | 6.834634 | 23.74885 | 5.133605
68.35 | 68.35 | 1 | 1 | 1 | 1 | 6.833008 | 23.74153 | 5.161443
68.361 | 68.361 | 1 | 1 | 1 | 1 | 6.837687 | 23.75128 | 5.141192
68.372 | 68.372 | 1 | 1 | 1 | 1 | 6.834462 | 23.74488 | 5.16346
68.382 | 68.382 | 1 | 1 | 1 | 1 | 6.839476 | 23.75199 | 5.149761
68.393 | 68.393 | 1 | 1 | 1 | 1 | 6.845708 | 23.75525 | 5.143671
68.403 | 68.403 | 1 | 1 | 1 | 1 | 6.84548 | 23.75947 | 5.149298
68.414 | 68.414 | 1 | 1 | 1 | 1 | 6.848533 | 23.75721 | 5.138774
68.424 | 68.424 | 1 | 1 | 1 | 1 | 6.843046 | 23.75602 | 5.15945
68.435 | 68.435 | 1 | 1 | 1 | 1 | 6.845344 | 23.75711 | 5.143795
68.445 | 68.445 | 1 | 1 | 1 | 1 | 6.846134 | 23.75467 | 5.158639
68.456 | 68.456 | 1 | 1 | 1 | 1 | 6.845971 | 23.74697 | 5.156298
68.466 | 68.466 | 1 | 1 | 1 | 1 | 6.851012 | 23.75989 | 5.146528
68.477 | 68.477 | 1 | 1 | 1 | 1 | 6.841829 | 23.73703 | 5.172811
68.488 | 68.488 | 1 | 1 | 1 | 1 | 6.85024 | 23.7541 | 5.156212
68.498 | 68.498 | 1 | 1 | 1 | 1 | 6.853974 | 23.75487 | 5.159736
68.509 | 68.509 | 1 | 1 | 1 | 1 | 6.854918 | 23.75796 | 5.151258
68.519 | 68.519 | 1 | 1 | 1 | 1 | 6.852066 | 23.7476 | 5.163641
68.53 | 68.53 | 1 | 1 | 1 | 1 | 6.851185 | 23.74942 | 5.169239
68.54 | 68.54 | 1 | 1 | 1 | 1 | 6.851149 | 23.73784 | 5.16264
68.551 | 68.551 | 1 | 1 | 1 | 1 | 6.856572 | 23.74622 | 5.172134
68.561 | 68.561 | 1 | 1 | 1 | 1 | 6.856826 | 23.75585 | 5.155626
68.573 | 68.573 | 1 | 1 | 1 | 1 | 6.853401 | 23.73523 | 5.188966
68.59 | 68.59 | 1 | 1 | 1 | 1 | 6.858834 | 23.7511 | 5.163083
68.6 | 68.6 | 1 | 1 | 1 | 1 | 6.858143 | 23.74756 | 5.180855
68.611 | 68.611 | 1 | 1 | 1 | 1 | 6.8557 | 23.74249 | 5.174327
68.622 | 68.622 | 1 | 1 | 1 | 1 | 6.861005 | 23.74721 | 5.183807
68.632 | 68.632 | 1 | 1 | 1 | 1 | 6.863039 | 23.75309 | 5.162259
68.643 | 68.643 | 1 | 1 | 1 | 1 | 6.865546 | 23.74698 | 5.180002
68.653 | 68.653 | 1 | 1 | 1 | 1 | 6.865665 | 23.74711 | 5.163947
68.664 | 68.664 | 1 | 1 | 1 | 1 | 6.866164 | 23.75374 | 5.184598
68.674 | 68.674 | 1 | 1 | 1 | 1 | 6.869934 | 23.76254 | 5.169301
68.685 | 68.685 | 1 | 1 | 1 | 1 | 6.872877 | 23.76617 | 5.172072
68.695 | 68.695 | 1 | 1 | 1 | 1 | 6.876038 | 23.75915 | 5.170412
68.706 | 68.706 | 1 | 1 | 1 | 1 | 6.87017 | 23.75296 | 5.175472
68.716 | 68.716 | 1 | 1 | 1 | 1 | 6.870588 | 23.74556 | 5.187741
68.727 | 68.727 | 1 | 1 | 1 | 1 | 6.870751 | 23.74654 | 5.182214
68.738 | 68.738 | 1 | 1 | 1 | 1 | 6.86859 | 23.7449 | 5.198164
68.748 | 68.748 | 1 | 1 | 1 | 1 | 6.87672 | 23.74997 | 5.178905
68.759 | 68.759 | 1 | 1 | 1 | 1 | 6.870543 | 23.74834 | 5.195175
68.769 | 68.769 | 1 | 1 | 1 | 1 | 6.877573 | 23.75888 | 5.182047
68.78 | 68.78 | 1 | 1 | 1 | 1 | 6.871705 | 23.74252 | 5.198279
68.79 | 68.79 | 1 | 1 | 1 | 1 | 6.876529 | 23.75059 | 5.194326
68.801 | 68.801 | 1 | 1 | 1 | 1 | 6.881925 | 23.75495 | 5.186763
68.811 | 68.811 | 1 | 1 | 1 | 1 | 6.88058 | 23.7516 | 5.189872
68.822 | 68.822 | 1 | 1 | 1 | 1 | 6.882415 | 23.75512 | 5.186496
68.832 | 68.832 | 1 | 1 | 1 | 1 | 6.883033 | 23.7536 | 5.191603
68.843 | 68.843 | 1 | 1 | 1 | 1 | 6.884432 | 23.74941 | 5.194664
68.854 | 68.854 | 1 | 1 | 1 | 1 | 6.882597 | 23.74945 | 5.195995
68.864 | 68.864 | 1 | 1 | 1 | 1 | 6.886103 | 23.7601 | 5.202303
68.875 | 68.875 | 1 | 1 | 1 | 1 | 6.888592 | 23.7553 | 5.182319
68.885 | 68.885 | 1 | 1 | 1 | 1 | 6.888347 | 23.75873 | 5.205112
68.896 | 68.896 | 1 | 1 | 1 | 1 | 6.890963 | 23.75463 | 5.184274
68.906 | 68.906 | 1 | 1 | 1 | 1 | 6.890127 | 23.75671 | 5.204916
68.917 | 68.917 | 1 | 1 | 1 | 1 | 6.895668 | 23.76646 | 5.190339
68.927 | 68.927 | 1 | 1 | 1 | 1 | 6.890818 | 23.74762 | 5.205608
68.938 | 68.938 | 1 | 1 | 1 | 1 | 6.889037 | 23.748 | 5.21185
68.948 | 68.948 | 1 | 1 | 1 | 1 | 6.895686 | 23.75844 | 5.190902
68.959 | 68.959 | 1 | 1 | 1 | 1 | 6.893951 | 23.74928 | 5.219465
68.969 | 68.969 | 1 | 1 | 1 | 1 | 6.895659 | 23.75431 | 5.19506
68.98 | 68.98 | 1 | 1 | 1 | 1 | 6.898312 | 23.75782 | 5.218568
68.991 | 68.991 | 1 | 1 | 1 | 1 | 6.906269 | 23.7669 | 5.182319
69.001 | 69.001 | 1 | 1 | 1 | 1 | 6.904897 | 23.77063 | 5.201245
69.012 | 69.012 | 1 | 1 | 1 | 1 | 6.901673 | 23.75507 | 5.207148
69.022 | 69.022 | 1 | 1 | 1 | 1 | 6.903753 | 23.75985 | 5.203467
69.033 | 69.033 | 1 | 1 | 1 | 1 | 6.90269 | 23.75751 | 5.21699
69.043 | 69.043 | 1 | 1 | 1 | 1 | 6.902636 | 23.7507 | 5.203181
69.054 | 69.054 | 1 | 1 | 1 | 1 | 6.906142 | 23.75957 | 5.222106
69.064 | 69.064 | 1 | 1 | 1 | 1 | 6.907087 | 23.75507 | 5.205303
69.075 | 69.075 | 1 | 1 | 1 | 1 | 6.904207 | 23.75332 | 5.220237
69.085 | 69.085 | 1 | 1 | 1 | 1 | 6.90943 | 23.75866 | 5.214072
69.096 | 69.096 | 1 | 1 | 1 | 1 | 6.910438 | 23.75947 | 5.214601
69.107 | 69.107 | 1 | 1 | 1 | 1 | 6.910511 | 23.75364 | 5.221796
69.117 | 69.117 | 1 | 1 | 1 | 1 | 6.91142 | 23.75618 | 5.207029
69.128 | 69.128 | 1 | 1 | 1 | 1 | 6.911392 | 23.75996 | 5.226035
69.138 | 69.138 | 1 | 1 | 1 | 1 | 6.919495 | 23.77566 | 5.200038
69.149 | 69.149 | 1 | 1 | 1 | 1 | 6.910902 | 23.75116 | 5.23458
69.159 | 69.159 | 1 | 1 | 1 | 1 | 6.916307 | 23.76029 | 5.221987
69.17 | 69.17 | 1 | 1 | 1 | 1 | 6.914363 | 23.75628 | 5.222402
69.18 | 69.18 | 1 | 1 | 1 | 1 | 6.919404 | 23.76362 | 5.224224
69.191 | 69.191 | 1 | 1 | 1 | 1 | 6.920585 | 23.76044 | 5.217462
69.201 | 69.201 | 1 | 1 | 1 | 1 | 6.923873 | 23.76971 | 5.226775
69.212 | 69.212 | 1 | 1 | 1 | 1 | 6.923283 | 23.76363 | 5.215969
69.222 | 69.222 | 1 | 1 | 1 | 1 | 6.922429 | 23.75964 | 5.230356
69.233 | 69.233 | 1 | 1 | 1 | 1 | 6.918723 | 23.74384 | 5.234919
69.244 | 69.244 | 1 | 1 | 1 | 1 | 6.924936 | 23.76301 | 5.228954
69.254 | 69.254 | 1 | 1 | 1 | 1 | 6.929169 | 23.76692 | 5.228749
69.265 | 69.265 | 1 | 1 | 1 | 1 | 6.9251 | 23.75928 | 5.2317
69.275 | 69.275 | 1 | 1 | 1 | 1 | 6.927371 | 23.76205 | 5.239149
69.286 | 69.286 | 1 | 1 | 1 | 1 | 6.930904 | 23.76539 | 5.225854
69.296 | 69.296 | 1 | 1 | 1 | 1 | 6.931386 | 23.76839 | 5.23674
69.307 | 69.307 | 1 | 1 | 1 | 1 | 6.932149 | 23.76292 | 5.231104
69.317 | 69.317 | 1 | 1 | 1 | 1 | 6.931258 | 23.76026 | 5.235105
69.328 | 69.328 | 1 | 1 | 1 | 1 | 6.932167 | 23.76199 | 5.241628
69.338 | 69.338 | 1 | 1 | 1 | 1 | 6.928279 | 23.74947 | 5.243335
69.349 | 69.349 | 1 | 1 | 1 | 1 | 6.934183 | 23.7595 | 5.242963
69.36 | 69.36 | 1 | 1 | 1 | 1 | 6.932694 | 23.755 | 5.241766
69.37 | 69.37 | 1 | 1 | 1 | 1 | 6.936745 | 23.76374 | 5.244017
69.381 | 69.381 | 1 | 1 | 1 | 1 | 6.937226 | 23.75798 | 5.241051
69.391 | 69.391 | 1 | 1 | 1 | 1 | 6.931767 | 23.74796 | 5.254021
69.402 | 69.402 | 1 | 1 | 1 | 1 | 6.941078 | 23.76559 | 5.245257
69.412 | 69.412 | 1 | 1 | 1 | 1 | 6.938208 | 23.75239 | 5.248995
69.423 | 69.423 | 1 | 1 | 1 | 1 | 6.939152 | 23.76212 | 5.251298
69.433 | 69.433 | 1 | 1 | 1 | 1 | 6.943176 | 23.75809 | 5.245109
69.444 | 69.444 | 1 | 1 | 1 | 1 | 6.944712 | 23.76418 | 5.246754
69.454 | 69.454 | 1 | 1 | 1 | 1 | 6.946901 | 23.76242 | 5.247531
69.465 | 69.465 | 1 | 1 | 1 | 1 | 6.947537 | 23.76319 | 5.247879
69.475 | 69.475 | 1 | 1 | 1 | 1 | 6.948881 | 23.7599 | 5.251098
69.486 | 69.486 | 1 | 1 | 1 | 1 | 6.952841 | 23.78145 | 5.245214
69.497 | 69.497 | 1 | 1 | 1 | 1 | 6.948736 | 23.77191 | 5.254412
69.507 | 69.507 | 1 | 1 | 1 | 1 | 6.952487 | 23.76705 | 5.257478
69.518 | 69.518 | 1 | 1 | 1 | 1 | 6.953223 | 23.77493 | 5.24457
69.528 | 69.528 | 1 | 1 | 1 | 1 | 6.954268 | 23.7708 | 5.257483
69.539 | 69.539 | 1 | 1 | 1 | 1 | 6.954358 | 23.76231 | 5.254412
69.549 | 69.549 | 1 | 1 | 1 | 1 | 6.954495 | 23.76825 | 5.263267
69.56 | 69.56 | 1 | 1 | 1 | 1 | 6.955294 | 23.76094 | 5.263343
69.57 | 69.57 | 1 | 1 | 1 | 1 | 6.957465 | 23.7754 | 5.258813
69.581 | 69.581 | 1 | 1 | 1 | 1 | 6.963279 | 23.78167 | 5.254231
69.591 | 69.591 | 1 | 1 | 1 | 1 | 6.953377 | 23.76083 | 5.266009
69.602 | 69.602 | 1 | 1 | 1 | 1 | 6.955948 | 23.7614 | 5.274911
69.613 | 69.613 | 1 | 1 | 1 | 1 | 6.954831 | 23.75758 | 5.26814
69.623 | 69.623 | 1 | 1 | 1 | 1 | 6.963969 | 23.77136 | 5.267396
69.634 | 69.634 | 1 | 1 | 1 | 1 | 6.964841 | 23.7702 | 5.265422
69.644 | 69.644 | 1 | 1 | 1 | 1 | 6.965023 | 23.76903 | 5.26299
69.655 | 69.655 | 1 | 1 | 1 | 1 | 6.962752 | 23.77422 | 5.279684
69.665 | 69.665 | 1 | 1 | 1 | 1 | 6.966485 | 23.77807 | 5.257435
69.676 | 69.676 | 1 | 1 | 1 | 1 | 6.968847 | 23.78252 | 5.273219
69.686 | 69.686 | 1 | 1 | 1 | 1 | 6.964932 | 23.76939 | 5.274721
69.697 | 69.697 | 1 | 1 | 1 | 1 | 6.969065 | 23.77838 | 5.275288
69.707 | 69.707 | 1 | 1 | 1 | 1 | 6.97278 | 23.77729 | 5.277563
69.718 | 69.718 | 1 | 1 | 1 | 1 | 6.974225 | 23.77462 | 5.260926
69.729 | 69.729 | 1 | 1 | 1 | 1 | 6.978712 | 23.78784 | 5.277677
69.739 | 69.739 | 1 | 1 | 1 | 1 | 6.974597 | 23.77834 | 5.26239
69.75 | 69.75 | 1 | 1 | 1 | 1 | 6.975996 | 23.77439 | 5.288511
69.76 | 69.76 | 1 | 1 | 1 | 1 | 6.975387 | 23.77745 | 5.271483
69.771 | 69.771 | 1 | 1 | 1 | 1 | 6.977522 | 23.78192 | 5.281096
69.781 | 69.781 | 1 | 1 | 1 | 1 | 6.978149 | 23.77757 | 5.287648
69.792 | 69.792 | 1 | 1 | 1 | 1 | 6.978667 | 23.77814 | 5.271311
69.802 | 69.802 | 1 | 1 | 1 | 1 | 6.982137 | 23.78353 | 5.292969
69.813 | 69.813 | 1 | 1 | 1 | 1 | 6.981455 | 23.77459 | 5.265909
69.823 | 69.823 | 1 | 1 | 1 | 1 | 6.983318 | 23.77728 | 5.294919
69.834 | 69.834 | 1 | 1 | 1 | 1 | 6.982691 | 23.77665 | 5.281296
69.844 | 69.844 | 1 | 1 | 1 | 1 | 6.98756 | 23.78477 | 5.281158
69.855 | 69.855 | 1 | 1 | 1 | 1 | 6.986733 | 23.78269 | 5.289355
69.866 | 69.866 | 1 | 1 | 1 | 1 | 6.982573 | 23.77387 | 5.289212
69.876 | 69.876 | 1 | 1 | 1 | 1 | 6.987196 | 23.77883 | 5.301414
69.887 | 69.887 | 1 | 1 | 1 | 1 | 6.988086 | 23.78305 | 5.279489
69.897 | 69.897 | 1 | 1 | 1 | 1 | 6.990984 | 23.78087 | 5.297795
69.908 | 69.908 | 1 | 1 | 1 | 1 | 6.990812 | 23.77893 | 5.283323
69.918 | 69.918 | 1 | 1 | 1 | 1 | 6.998942 | 23.79247 | 5.281511
69.929 | 69.929 | 1 | 1 | 1 | 1 | 6.993628 | 23.77903 | 5.297447
69.939 | 69.939 | 1 | 1 | 1 | 1 | 6.994409 | 23.78083 | 5.290747
69.95 | 69.95 | 1 | 1 | 1 | 1 | 6.995472 | 23.7824 | 5.301171
69.96 | 69.96 | 1 | 1 | 1 | 1 | 6.999087 | 23.79153 | 5.282197
69.971 | 69.971 | 1 | 1 | 1 | 1 | 6.998451 | 23.78197 | 5.303307
69.982 | 69.982 | 1 | 1 | 1 | 1 | 6.997842 | 23.77886 | 5.298381
69.992 | 69.992 | 1 | 1 | 1 | 1 | 7.001213 | 23.78079 | 5.29975
70.003 | 70.003 | 1 | 1 | 1 | 1 | 7.001285 | 23.7834 | 5.298705
70.013 | 70.013 | 1 | 1 | 1 | 1 | 7.005146 | 23.78417 | 5.298715
70.024 | 70.024 | 1 | 1 | 1 | 1 | 7.008643 | 23.79534 | 5.296388
70.034 | 70.034 | 1 | 1 | 1 | 1 | 7.004792 | 23.77678 | 5.301195
70.045 | 70.045 | 1 | 1 | 1 | 1 | 7.005718 | 23.79048 | 5.304332
70.055 | 70.055 | 1 | 1 | 1 | 1 | 7.009206 | 23.79346 | 5.296255
70.066 | 70.066 | 1 | 1 | 1 | 1 | 7.009252 | 23.78651 | 5.307165
70.076 | 70.076 | 1 | 1 | 1 | 1 | 7.008852 | 23.78795 | 5.30838
70.087 | 70.087 | 1 | 1 | 1 | 1 | 7.017055 | 23.79432 | 5.302759
70.097 | 70.097 | 1 | 1 | 1 | 1 | 7.010923 | 23.78229 | 5.305648
70.108 | 70.108 | 1 | 1 | 1 | 1 | 7.011732 | 23.77754 | 5.311356
70.119 | 70.119 | 1 | 1 | 1 | 1 | 7.013112 | 23.78515 | 5.312333
70.129 | 70.129 | 1 | 1 | 1 | 1 | 7.013548 | 23.78336 | 5.31178
70.14 | 70.14 | 1 | 1 | 1 | 1 | 7.015819 | 23.78131 | 5.314627
70.15 | 70.15 | 1 | 1 | 1 | 1 | 7.017109 | 23.78291 | 5.311842
70.161 | 70.161 | 1 | 1 | 1 | 1 | 7.017418 | 23.78607 | 5.318203
70.171 | 70.171 | 1 | 1 | 1 | 1 | 7.021524 | 23.7878 | 5.308891
70.182 | 70.182 | 1 | 1 | 1 | 1 | 7.017854 | 23.77746 | 5.324731
70.192 | 70.192 | 1 | 1 | 1 | 1 | 7.016573 | 23.76883 | 5.323253
70.203 | 70.203 | 1 | 1 | 1 | 1 | 7.017245 | 23.77753 | 5.32744
70.213 | 70.213 | 1 | 1 | 1 | 1 | 7.022687 | 23.78334 | 5.318447
70.224 | 70.224 | 1 | 1 | 1 | 1 | 7.024494 | 23.78449 | 5.323387
70.235 | 70.235 | 1 | 1 | 1 | 1 | 7.024803 | 23.78538 | 5.322681
70.245 | 70.245 | 1 | 1 | 1 | 1 | 7.026066 | 23.77853 | 5.320998
70.256 | 70.256 | 1 | 1 | 1 | 1 | 7.028782 | 23.79538 | 5.324397
70.266 | 70.266 | 1 | 1 | 1 | 1 | 7.028546 | 23.78342 | 5.320745
70.277 | 70.277 | 1 | 1 | 1 | 1 | 7.027147 | 23.78662 | 5.330673
70.287 | 70.287 | 1 | 1 | 1 | 1 | 7.029672 | 23.78618 | 5.327669
70.298 | 70.298 | 1 | 1 | 1 | 1 | 7.029763 | 23.77896 | 5.332795
70.308 | 70.308 | 1 | 1 | 1 | 1 | 7.033469 | 23.7856 | 5.323697
70.319 | 70.319 | 1 | 1 | 1 | 1 | 7.036031 | 23.7932 | 5.328875
70.329 | 70.329 | 1 | 1 | 1 | 1 | 7.033505 | 23.78596 | 5.323863
70.34 | 70.34 | 1 | 1 | 1 | 1 | 7.035077 | 23.78297 | 5.335703
70.35 | 70.35 | 1 | 1 | 1 | 1 | 7.035531 | 23.77818 | 5.337077
70.361 | 70.361 | 1 | 1 | 1 | 1 | 7.037184 | 23.77493 | 5.337348
70.372 | 70.372 | 1 | 1 | 1 | 1 | 7.039328 | 23.78304 | 5.33619
70.382 | 70.382 | 1 | 1 | 1 | 1 | 7.040164 | 23.77946 | 5.330382
70.393 | 70.393 | 1 | 1 | 1 | 1 | 7.040654 | 23.78503 | 5.340882
70.403 | 70.403 | 1 | 1 | 1 | 1 | 7.042217 | 23.78601 | 5.331421
70.414 | 70.414 | 1 | 1 | 1 | 1 | 7.043143 | 23.79038 | 5.345188
70.424 | 70.424 | 1 | 1 | 1 | 1 | 7.045814 | 23.79311 | 5.329752
70.435 | 70.435 | 1 | 1 | 1 | 1 | 7.045232 | 23.78131 | 5.339842
70.445 | 70.445 | 1 | 1 | 1 | 1 | 7.043352 | 23.77875 | 5.344324
70.456 | 70.456 | 1 | 1 | 1 | 1 | 7.048003 | 23.78652 | 5.341993
70.466 | 70.466 | 1 | 1 | 1 | 1 | 7.046041 | 23.77989 | 5.352078
70.477 | 70.477 | 1 | 1 | 1 | 1 | 7.049556 | 23.78461 | 5.341459
70.488 | 70.488 | 1 | 1 | 1 | 1 | 7.049802 | 23.77975 | 5.347791
70.498 | 70.498 | 1 | 1 | 1 | 1 | 7.051164 | 23.78321 | 5.344782
70.509 | 70.509 | 1 | 1 | 1 | 1 | 7.052527 | 23.78693 | 5.34916
70.519 | 70.519 | 1 | 1 | 1 | 1 | 7.052999 | 23.7895 | 5.349818
70.53 | 70.53 | 1 | 1 | 1 | 1 | 7.055179 | 23.78356 | 5.347791
70.54 | 70.54 | 1 | 1 | 1 | 1 | 7.057977 | 23.79112 | 5.345426
70.551 | 70.551 | 1 | 1 | 1 | 1 | 7.056951 | 23.7877 | 5.349913
70.561 | 70.561 | 1 | 1 | 1 | 1 | 7.056742 | 23.77802 | 5.352893
70.572 | 70.572 | 1 | 1 | 1 | 1 | 7.056787 | 23.77787 | 5.359297
70.582 | 70.582 | 1 | 1 | 1 | 1 | 7.059548 | 23.78044 | 5.350156
70.593 | 70.593 | 1 | 1 | 1 | 1 | 7.060175 | 23.78697 | 5.360232
70.604 | 70.604 | 1 | 1 | 1 | 1 | 7.062737 | 23.78961 | 5.346828
70.614 | 70.614 | 1 | 1 | 1 | 1 | 7.063282 | 23.7862 | 5.364123
70.625 | 70.625 | 1 | 1 | 1 | 1 | 7.061138 | 23.78302 | 5.354257
70.635 | 70.635 | 1 | 1 | 1 | 1 | 7.064308 | 23.78153 | 5.364156
70.646 | 70.646 | 1 | 1 | 1 | 1 | 7.061256 | 23.78088 | 5.365272
70.656 | 70.656 | 1 | 1 | 1 | 1 | 7.066243 | 23.78896 | 5.359536
70.667 | 70.667 | 1 | 1 | 1 | 1 | 7.067506 | 23.78911 | 5.365172
70.677 | 70.677 | 1 | 1 | 1 | 1 | 7.06885 | 23.78803 | 5.360127
70.688 | 70.688 | 1 | 1 | 1 | 1 | 7.069132 | 23.78298 | 5.367856
70.698 | 70.698 | 1 | 1 | 1 | 1 | 7.073819 | 23.79456 | 5.362869
70.709 | 70.709 | 1 | 1 | 1 | 1 | 7.072275 | 23.78435 | 5.370369
70.719 | 70.719 | 1 | 1 | 1 | 1 | 7.077707 | 23.80145 | 5.355277
70.73 | 70.73 | 1 | 1 | 1 | 1 | 7.072883 | 23.78961 | 5.36664
70.741 | 70.741 | 1 | 1 | 1 | 1 | 7.067951 | 23.77834 | 5.375333
70.751 | 70.751 | 1 | 1 | 1 | 1 | 7.077525 | 23.78906 | 5.373989
70.762 | 70.762 | 1 | 1 | 1 | 1 | 7.077989 | 23.79174 | 5.364132
70.772 | 70.772 | 1 | 1 | 1 | 1 | 7.078697 | 23.78504 | 5.376454
70.783 | 70.783 | 1 | 1 | 1 | 1 | 7.079251 | 23.79168 | 5.370732
70.793 | 70.793 | 1 | 1 | 1 | 1 | 7.080705 | 23.78693 | 5.373297
70.804 | 70.804 | 1 | 1 | 1 | 1 | 7.079315 | 23.77927 | 5.374208
70.814 | 70.814 | 1 | 1 | 1 | 1 | 7.076917 | 23.77306 | 5.386734
70.825 | 70.825 | 1 | 1 | 1 | 1 | 7.084465 | 23.79439 | 5.374322
70.835 | 70.835 | 1 | 1 | 1 | 1 | 7.081795 | 23.78399 | 5.382319
70.846 | 70.846 | 1 | 1 | 1 | 1 | 7.087027 | 23.79503 | 5.378552
70.857 | 70.857 | 1 | 1 | 1 | 1 | 7.088489 | 23.79528 | 5.374456
70.867 | 70.867 | 1 | 1 | 1 | 1 | 7.091887 | 23.79662 | 5.372939
70.878 | 70.878 | 1 | 1 | 1 | 1 | 7.090333 | 23.7874 | 5.380812
70.888 | 70.888 | 1 | 1 | 1 | 1 | 7.090052 | 23.79813 | 5.383439
70.899 | 70.899 | 1 | 1 | 1 | 1 | 7.091796 | 23.7908 | 5.380602
70.909 | 70.909 | 1 | 1 | 1 | 1 | 7.091505 | 23.79271 | 5.386887
70.92 | 70.92 | 1 | 1 | 1 | 1 | 7.09176 | 23.79194 | 5.382781
70.93 | 70.93 | 1 | 1 | 1 | 1 | 7.09324 | 23.79067 | 5.385752
70.941 | 70.941 | 1 | 1 | 1 | 1 | 7.090978 | 23.78303 | 5.395971
70.951 | 70.951 | 1 | 1 | 1 | 1 | 7.09314 | 23.78271 | 5.387803
70.962 | 70.962 | 1 | 1 | 1 | 1 | 7.096974 | 23.788 | 5.389066
70.972 | 70.972 | 1 | 1 | 1 | 1 | 7.097628 | 23.79358 | 5.387855
70.983 | 70.983 | 1 | 1 | 1 | 1 | 7.098809 | 23.78697 | 5.394755
70.994 | 70.994 | 1 | 1 | 1 | 1 | 7.094703 | 23.77828 | 5.402537
71.004 | 71.004 | 1 | 1 | 1 | 1 | 7.100489 | 23.79658 | 5.394192
71.015 | 71.015 | 1 | 1 | 1 | 1 | 7.103369 | 23.7942 | 5.393124
71.025 | 71.025 | 1 | 1 | 1 | 1 | 7.10514 | 23.79771 | 5.389595
71.036 | 71.036 | 1 | 1 | 1 | 1 | 7.108546 | 23.80118 | 5.393997
71.046 | 71.046 | 1 | 1 | 1 | 1 | 7.104668 | 23.79137 | 5.389648
71.057 | 71.057 | 1 | 1 | 1 | 1 | 7.104677 | 23.7922 | 5.408106
71.067 | 71.067 | 1 | 1 | 1 | 1 | 7.105303 | 23.78727 | 5.39289
71.078 | 71.078 | 1 | 1 | 1 | 1 | 7.108337 | 23.79305 | 5.407067
71.088 | 71.088 | 1 | 1 | 1 | 1 | 7.110091 | 23.79531 | 5.397568
71.099 | 71.099 | 1 | 1 | 1 | 1 | 7.109673 | 23.79502 | 5.402022
71.11 | 71.11 | 1 | 1 | 1 | 1 | 7.113097 | 23.79991 | 5.402413
71.12 | 71.12 | 1 | 1 | 1 | 1 | 7.110263 | 23.78838 | 5.401121
71.131 | 71.131 | 1 | 1 | 1 | 1 | 7.115214 | 23.79941 | 5.407176
71.141 | 71.141 | 1 | 1 | 1 | 1 | 7.113343 | 23.78449 | 5.400405
71.152 | 71.152 | 1 | 1 | 1 | 1 | 7.116722 | 23.79733 | 5.416117
71.162 | 71.162 | 1 | 1 | 1 | 1 | 7.117185 | 23.7875 | 5.403433
71.173 | 71.173 | 1 | 1 | 1 | 1 | 7.122345 | 23.80276 | 5.399785
71.183 | 71.183 | 1 | 1 | 1 | 1 | 7.113343 | 23.78405 | 5.422373
71.194 | 71.194 | 1 | 1 | 1 | 1 | 7.120909 | 23.79471 | 5.402775
71.204 | 71.204 | 1 | 1 | 1 | 1 | 7.12497 | 23.80189 | 5.410276
71.215 | 71.215 | 1 | 1 | 1 | 1 | 7.124007 | 23.79532 | 5.402055
71.225 | 71.225 | 1 | 1 | 1 | 1 | 7.123171 | 23.79596 | 5.41523
71.236 | 71.236 | 1 | 1 | 1 | 1 | 7.124915 | 23.79469 | 5.414482
71.247 | 71.247 | 1 | 1 | 1 | 1 | 7.12844 | 23.8022 | 5.406495
71.257 | 71.257 | 1 | 1 | 1 | 1 | 7.119965 | 23.78349 | 5.436626
71.268 | 71.268 | 1 | 1 | 1 | 1 | 7.127768 | 23.79024 | 5.408125
71.278 | 71.278 | 1 | 1 | 1 | 1 | 7.126905 | 23.80238 | 5.429325
71.289 | 71.289 | 1 | 1 | 1 | 1 | 7.128649 | 23.79721 | 5.40968
71.299 | 71.299 | 1 | 1 | 1 | 1 | 7.129412 | 23.79328 | 5.423789
71.31 | 71.31 | 1 | 1 | 1 | 1 | 7.131074 | 23.79518 | 5.417838
71.32 | 71.32 | 1 | 1 | 1 | 1 | 7.135289 | 23.79795 | 5.412264
71.331 | 71.331 | 1 | 1 | 1 | 1 | 7.139749 | 23.80669 | 5.419612
71.341 | 71.341 | 1 | 1 | 1 | 1 | 7.133736 | 23.80257 | 5.41358
71.352 | 71.352 | 1 | 1 | 1 | 1 | 7.135807 | 23.79681 | 5.433793
71.363 | 71.363 | 1 | 1 | 1 | 1 | 7.135371 | 23.80065 | 5.413437
71.373 | 71.373 | 1 | 1 | 1 | 1 | 7.134962 | 23.80059 | 5.437661
71.384 | 71.384 | 1 | 1 | 1 | 1 | 7.140267 | 23.80171 | 5.42408
71.394 | 71.394 | 1 | 1 | 1 | 1 | 7.136988 | 23.7954 | 5.424862
71.405 | 71.405 | 1 | 1 | 1 | 1 | 7.139994 | 23.81001 | 5.435081
71.415 | 71.415 | 1 | 1 | 1 | 1 | 7.144236 | 23.80929 | 5.418039
71.426 | 71.426 | 1 | 1 | 1 | 1 | 7.143101 | 23.80514 | 5.444265
71.436 | 71.436 | 1 | 1 | 1 | 1 | 7.142456 | 23.80171 | 5.420585
71.447 | 71.447 | 1 | 1 | 1 | 1 | 7.143301 | 23.7974 | 5.443917
71.457 | 71.457 | 1 | 1 | 1 | 1 | 7.142538 | 23.79122 | 5.436979
71.468 | 71.468 | 1 | 1 | 1 | 1 | 7.145608 | 23.7985 | 5.437484
71.479 | 71.479 | 1 | 1 | 1 | 1 | 7.150241 | 23.80357 | 5.434871
71.489 | 71.489 | 1 | 1 | 1 | 1 | 7.146026 | 23.79146 | 5.432201
71.5 | 71.5 | 1 | 1 | 1 | 1 | 7.148642 | 23.79761 | 5.450368
71.51 | 71.51 | 1 | 1 | 1 | 1 | 7.149242 | 23.79777 | 5.431266
71.521 | 71.521 | 1 | 1 | 1 | 1 | 7.148106 | 23.79131 | 5.454526
71.531 | 71.531 | 1 | 1 | 1 | 1 | 7.15322 | 23.79775 | 5.436211
71.542 | 71.542 | 1 | 1 | 1 | 1 | 7.153638 | 23.8045 | 5.447421
71.552 | 71.552 | 1 | 1 | 1 | 1 | 7.149078 | 23.79116 | 5.456443
71.563 | 71.563 | 1 | 1 | 1 | 1 | 7.150086 | 23.79458 | 5.44746
71.573 | 71.573 | 1 | 1 | 1 | 1 | 7.157926 | 23.80002 | 5.450778
71.584 | 71.584 | 1 | 1 | 1 | 1 | 7.159297 | 23.80284 | 5.438633
71.594 | 71.594 | 1 | 1 | 1 | 1 | 7.164975 | 23.81383 | 5.446005
71.605 | 71.605 | 1 | 1 | 1 | 1 | 7.161686 | 23.80643 | 5.441819
71.616 | 71.616 | 1 | 1 | 1 | 1 | 7.160542 | 23.80668 | 5.451136
71.626 | 71.626 | 1 | 1 | 1 | 1 | 7.163549 | 23.80697 | 5.455609
71.637 | 71.637 | 1 | 1 | 1 | 1 | 7.164411 | 23.80283 | 5.445981
71.647 | 71.647 | 1 | 1 | 1 | 1 | 7.16978 | 23.81482 | 5.456205
71.658 | 71.658 | 1 | 1 | 1 | 1 | 7.164911 | 23.80291 | 5.442548
71.668 | 71.668 | 1 | 1 | 1 | 1 | 7.164094 | 23.80216 | 5.467358
71.679 | 71.679 | 1 | 1 | 1 | 1 | 7.163258 | 23.7958 | 5.452142
71.689 | 71.689 | 1 | 1 | 1 | 1 | 7.167981 | 23.80915 | 5.461178
71.7 | 71.7 | 1 | 1 | 1 | 1 | 7.16829 | 23.79553 | 5.460196
71.71 | 71.71 | 1 | 1 | 1 | 1 | 7.170498 | 23.80902 | 5.448742
71.721 | 71.721 | 1 | 1 | 1 | 1 | 7.17731 | 23.81196 | 5.459552
71.732 | 71.732 | 1 | 1 | 1 | 1 | 7.170325 | 23.80173 | 5.453711
71.742 | 71.742 | 1 | 1 | 1 | 1 | 7.174249 | 23.80555 | 5.471568
71.753 | 71.753 | 1 | 1 | 1 | 1 | 7.174367 | 23.81008 | 5.454207
71.763 | 71.763 | 1 | 1 | 1 | 1 | 7.174186 | 23.79974 | 5.471573
71.774 | 71.774 | 1 | 1 | 1 | 1 | 7.178391 | 23.81082 | 5.459438
71.784 | 71.784 | 1 | 1 | 1 | 1 | 7.177329 | 23.80066 | 5.461398
71.795 | 71.795 | 1 | 1 | 1 | 1 | 7.179663 | 23.81177 | 5.469432
71.805 | 71.805 | 1 | 1 | 1 | 1 | 7.177565 | 23.80668 | 5.460444
71.816 | 71.816 | 1 | 1 | 1 | 1 | 7.184514 | 23.8171 | 5.470205
71.826 | 71.826 | 1 | 1 | 1 | 1 | 7.184032 | 23.81335 | 5.454059
71.837 | 71.837 | 1 | 1 | 1 | 1 | 7.18505 | 23.81947 | 5.471578
71.847 | 71.847 | 1 | 1 | 1 | 1 | 7.188901 | 23.81843 | 5.460787
71.858 | 71.858 | 1 | 1 | 1 | 1 | 7.184886 | 23.8108 | 5.474992
71.869 | 71.869 | 1 | 1 | 1 | 1 | 7.187021 | 23.81065 | 5.471406
71.879 | 71.879 | 1 | 1 | 1 | 1 | 7.185994 | 23.80922 | 5.466667
71.89 | 71.89 | 1 | 1 | 1 | 1 | 7.183996 | 23.80214 | 5.488282
71.9 | 71.9 | 1 | 1 | 1 | 1 | 7.187421 | 23.80475 | 5.467334
71.911 | 71.911 | 1 | 1 | 1 | 1 | 7.191027 | 23.80722 | 5.485907
71.921 | 71.921 | 1 | 1 | 1 | 1 | 7.192362 | 23.8073 | 5.46947
71.932 | 71.932 | 1 | 1 | 1 | 1 | 7.192889 | 23.80836 | 5.482717
71.942 | 71.942 | 1 | 1 | 1 | 1 | 7.198248 | 23.82179 | 5.47216
71.953 | 71.953 | 1 | 1 | 1 | 1 | 7.196641 | 23.82231 | 5.474401
71.963 | 71.963 | 1 | 1 | 1 | 1 | 7.19645 | 23.81209 | 5.488005
71.974 | 71.974 | 1 | 1 | 1 | 1 | 7.196777 | 23.81517 | 5.471821
71.985 | 71.985 | 1 | 1 | 1 | 1 | 7.198303 | 23.81163 | 5.491829
71.995 | 71.995 | 1 | 1 | 1 | 1 | 7.198685 | 23.81352 | 5.475431
72.006 | 72.006 | 1 | 1 | 1 | 1 | 7.204634 | 23.82479 | 5.483537
72.016 | 72.016 | 1 | 1 | 1 | 1 | 7.204371 | 23.81824 | 5.480342
72.027 | 72.027 | 1 | 1 | 1 | 1 | 7.201818 | 23.81868 | 5.487228
72.037 | 72.037 | 1 | 1 | 1 | 1 | 7.208658 | 23.8264 | 5.483656
72.048 | 72.048 | 1 | 1 | 1 | 1 | 7.20329 | 23.80459 | 5.485187
72.058 | 72.058 | 1 | 1 | 1 | 1 | 7.202363 | 23.81219 | 5.500126
72.069 | 72.069 | 1 | 1 | 1 | 1 | 7.205188 | 23.81582 | 5.483475
72.079 | 72.079 | 1 | 1 | 1 | 1 | 7.209349 | 23.8186 | 5.498438
72.09 | 72.09 | 1 | 1 | 1 | 1 | 7.206914 | 23.80548 | 5.493374
72.1 | 72.1 | 1 | 1 | 1 | 1 | 7.208549 | 23.81189 | 5.49552
72.111 | 72.111 | 1 | 1 | 1 | 1 | 7.209204 | 23.81754 | 5.500298
72.122 | 72.122 | 1 | 1 | 1 | 1 | 7.211929 | 23.815 | 5.493713
72.132 | 72.132 | 1 | 1 | 1 | 1 | 7.218996 | 23.82035 | 5.489889
72.143 | 72.143 | 1 | 1 | 1 | 1 | 7.212928 | 23.81589 | 5.496998
72.153 | 72.153 | 1 | 1 | 1 | 1 | 7.213137 | 23.80923 | 5.502043
72.164 | 72.164 | 1 | 1 | 1 | 1 | 7.215771 | 23.81681 | 5.50128
72.174 | 72.174 | 1 | 1 | 1 | 1 | 7.214136 | 23.80774 | 5.50251
72.185 | 72.185 | 1 | 1 | 1 | 1 | 7.218451 | 23.82003 | 5.506969
72.195 | 72.195 | 1 | 1 | 1 | 1 | 7.216262 | 23.81232 | 5.504074
72.206 | 72.206 | 1 | 1 | 1 | 1 | 7.227244 | 23.82741 | 5.494538
72.216 | 72.216 | 1 | 1 | 1 | 1 | 7.217588 | 23.81059 | 5.511523
72.227 | 72.227 | 1 | 1 | 1 | 1 | 7.223156 | 23.82131 | 5.504027
72.238 | 72.238 | 1 | 1 | 1 | 1 | 7.21895 | 23.80931 | 5.516906
72.248 | 72.248 | 1 | 1 | 1 | 1 | 7.224964 | 23.81711 | 5.506282
72.259 | 72.259 | 1 | 1 | 1 | 1 | 7.227416 | 23.81757 | 5.508304
72.269 | 72.269 | 1 | 1 | 1 | 1 | 7.226372 | 23.81921 | 5.510655
72.28 | 72.28 | 1 | 1 | 1 | 1 | 7.229088 | 23.82115 | 5.507999
72.29 | 72.29 | 1 | 1 | 1 | 1 | 7.232076 | 23.82443 | 5.507245
72.301 | 72.301 | 1 | 1 | 1 | 1 | 7.228461 | 23.81269 | 5.51374
72.311 | 72.311 | 1 | 1 | 1 | 1 | 7.229933 | 23.82228 | 5.517226
72.322 | 72.322 | 1 | 1 | 1 | 1 | 7.226772 | 23.81412 | 5.523849
72.332 | 72.332 | 1 | 1 | 1 | 1 | 7.232086 | 23.8189 | 5.518847
72.343 | 72.343 | 1 | 1 | 1 | 1 | 7.234175 | 23.82067 | 5.518508
72.354 | 72.354 | 1 | 1 | 1 | 1 | 7.236082 | 23.81909 | 5.51641
72.364 | 72.364 | 1 | 1 | 1 | 1 | 7.23531 | 23.81973 | 5.523878
72.375 | 72.375 | 1 | 1 | 1 | 1 | 7.233957 | 23.81779 | 5.516181
72.385 | 72.385 | 1 | 1 | 1 | 1 | 7.237263 | 23.82416 | 5.523649
72.396 | 72.396 | 1 | 1 | 1 | 1 | 7.236073 | 23.82444 | 5.520373
72.406 | 72.406 | 1 | 1 | 1 | 1 | 7.241478 | 23.82395 | 5.521169
72.417 | 72.417 | 1 | 1 | 1 | 1 | 7.23492 | 23.81749 | 5.530558
72.427 | 72.427 | 1 | 1 | 1 | 1 | 7.247328 | 23.8342 | 5.516086
72.438 | 72.438 | 1 | 1 | 1 | 1 | 7.246002 | 23.83362 | 5.522404
72.448 | 72.448 | 1 | 1 | 1 | 1 | 7.24582 | 23.82165 | 5.527292
72.459 | 72.459 | 1 | 1 | 1 | 1 | 7.243004 | 23.82118 | 5.533958
72.469 | 72.469 | 1 | 1 | 1 | 1 | 7.245947 | 23.82491 | 5.530906
72.48 | 72.48 | 1 | 1 | 1 | 1 | 7.249163 | 23.82119 | 5.52526
72.491 | 72.491 | 1 | 1 | 1 | 1 | 7.249163 | 23.82497 | 5.534349
72.501 | 72.501 | 1 | 1 | 1 | 1 | 7.249572 | 23.82392 | 5.525937
72.512 | 72.512 | 1 | 1 | 1 | 1 | 7.250435 | 23.82853 | 5.537014
72.522 | 72.522 | 1 | 1 | 1 | 1 | 7.245766 | 23.80707 | 5.536929
72.533 | 72.533 | 1 | 1 | 1 | 1 | 7.252451 | 23.82119 | 5.541296
72.543 | 72.543 | 1 | 1 | 1 | 1 | 7.253805 | 23.82373 | 5.532537
72.554 | 72.554 | 1 | 1 | 1 | 1 | 7.261944 | 23.83648 | 5.526867
72.564 | 72.564 | 1 | 1 | 1 | 1 | 7.252606 | 23.80865 | 5.544882
72.575 | 72.575 | 1 | 1 | 1 | 1 | 7.258347 | 23.82507 | 5.534258
72.593 | 72.593 | 1 | 1 | 1 | 1 | 7.262562 | 23.83561 | 5.522509
72.604 | 72.604 | 1 | 1 | 1 | 1 | 7.261126 | 23.83031 | 5.542345
72.614 | 72.614 | 1 | 1 | 1 | 1 | 7.258365 | 23.81976 | 5.544959
72.625 | 72.625 | 1 | 1 | 1 | 1 | 7.264633 | 23.82464 | 5.539647
72.635 | 72.635 | 1 | 1 | 1 | 1 | 7.263488 | 23.82156 | 5.549784
72.646 | 72.646 | 1 | 1 | 1 | 1 | 7.263588 | 23.82467 | 5.539084
72.656 | 72.656 | 1 | 1 | 1 | 1 | 7.265986 | 23.82572 | 5.545435
72.667 | 72.667 | 1 | 1 | 1 | 1 | 7.26198 | 23.81988 | 5.548449
72.677 | 72.677 | 1 | 1 | 1 | 1 | 7.264796 | 23.81622 | 5.547491
72.688 | 72.688 | 1 | 1 | 1 | 1 | 7.268184 | 23.82375 | 5.555544
72.698 | 72.698 | 1 | 1 | 1 | 1 | 7.268402 | 23.82033 | 5.546465
72.709 | 72.709 | 1 | 1 | 1 | 1 | 7.272708 | 23.82883 | 5.553818
72.719 | 72.719 | 1 | 1 | 1 | 1 | 7.2714 | 23.82208 | 5.545774
72.73 | 72.73 | 1 | 1 | 1 | 1 | 7.273925 | 23.81802 | 5.555501
72.741 | 72.741 | 1 | 1 | 1 | 1 | 7.27279 | 23.82283 | 5.553718
72.751 | 72.751 | 1 | 1 | 1 | 1 | 7.272844 | 23.81963 | 5.554505
72.762 | 72.762 | 1 | 1 | 1 | 1 | 7.274416 | 23.82498 | 5.563808
72.772 | 72.772 | 1 | 1 | 1 | 1 | 7.277586 | 23.82586 | 5.547915
72.783 | 72.783 | 1 | 1 | 1 | 1 | 7.277068 | 23.82338 | 5.567322
72.793 | 72.793 | 1 | 1 | 1 | 1 | 7.279367 | 23.82787 | 5.548606
72.804 | 72.804 | 1 | 1 | 1 | 1 | 7.280293 | 23.82399 | 5.566979
72.814 | 72.814 | 1 | 1 | 1 | 1 | 7.281183 | 23.82705 | 5.557104
72.825 | 72.825 | 1 | 1 | 1 | 1 | 7.282173 | 23.82869 | 5.562344
72.835 | 72.835 | 1 | 1 | 1 | 1 | 7.2829 | 23.82976 | 5.565648
72.846 | 72.846 | 1 | 1 | 1 | 1 | 7.28568 | 23.82418 | 5.558129
72.857 | 72.857 | 1 | 1 | 1 | 1 | 7.284399 | 23.81912 | 5.572863
72.867 | 72.867 | 1 | 1 | 1 | 1 | 7.287006 | 23.83281 | 5.561667
72.878 | 72.878 | 1 | 1 | 1 | 1 | 7.287851 | 23.82464 | 5.569196
72.888 | 72.888 | 1 | 1 | 1 | 1 | 7.289867 | 23.82513 | 5.563236
72.899 | 72.899 | 1 | 1 | 1 | 1 | 7.287351 | 23.81811 | 5.573779
72.909 | 72.909 | 1 | 1 | 1 | 1 | 7.287987 | 23.8205 | 5.572348
72.92 | 72.92 | 1 | 1 | 1 | 1 | 7.291139 | 23.82971 | 5.572048
72.93 | 72.93 | 1 | 1 | 1 | 1 | 7.297434 | 23.83119 | 5.564361
72.941 | 72.941 | 1 | 1 | 1 | 1 | 7.294591 | 23.83325 | 5.574794
72.951 | 72.951 | 1 | 1 | 1 | 1 | 7.289331 | 23.82069 | 5.581565
72.962 | 72.962 | 1 | 1 | 1 | 1 | 7.294464 | 23.8239 | 5.580535
72.972 | 72.972 | 1 | 1 | 1 | 1 | 7.296435 | 23.83295 | 5.575734
72.983 | 72.983 | 1 | 1 | 1 | 1 | 7.295063 | 23.82267 | 5.580907
72.994 | 72.994 | 1 | 1 | 1 | 1 | 7.302494 | 23.83158 | 5.574718
73.004 | 73.004 | 1 | 1 | 1 | 1 | 7.299242 | 23.83164 | 5.578695
73.015 | 73.015 | 1 | 1 | 1 | 1 | 7.297734 | 23.82094 | 5.583892
73.025 | 73.025 | 1 | 1 | 1 | 1 | 7.296108 | 23.82437 | 5.589748
73.036 | 73.036 | 1 | 1 | 1 | 1 | 7.304002 | 23.82948 | 5.584283
73.046 | 73.046 | 1 | 1 | 1 | 1 | 7.297743 | 23.82414 | 5.591069
73.057 | 73.057 | 1 | 1 | 1 | 1 | 7.311078 | 23.8384 | 5.578666
73.067 | 73.067 | 1 | 1 | 1 | 1 | 7.308226 | 23.83204 | 5.584479
73.078 | 73.078 | 1 | 1 | 1 | 1 | 7.308126 | 23.82711 | 5.584479
73.088 | 73.088 | 1 | 1 | 1 | 1 | 7.309034 | 23.833 | 5.585647
73.099 | 73.099 | 1 | 1 | 1 | 1 | 7.3064 | 23.82482 | 5.593915
73.11 | 73.11 | 1 | 1 | 1 | 1 | 7.309724 | 23.83312 | 5.587845
73.12 | 73.12 | 1 | 1 | 1 | 1 | 7.311532 | 23.82976 | 5.592103
73.131 | 73.131 | 1 | 1 | 1 | 1 | 7.312649 | 23.83356 | 5.587807
73.141 | 73.141 | 1 | 1 | 1 | 1 | 7.311623 | 23.83165 | 5.59886
73.152 | 73.152 | 1 | 1 | 1 | 1 | 7.315057 | 23.83438 | 5.584789
73.162 | 73.162 | 1 | 1 | 1 | 1 | 7.316419 | 23.83164 | 5.596958
73.173 | 73.173 | 1 | 1 | 1 | 1 | 7.317982 | 23.83918 | 5.589157
73.183 | 73.183 | 1 | 1 | 1 | 1 | 7.320016 | 23.83412 | 5.595317
73.194 | 73.194 | 1 | 1 | 1 | 1 | 7.318627 | 23.83404 | 5.597172
73.204 | 73.204 | 1 | 1 | 1 | 1 | 7.319599 | 23.83357 | 5.593157
73.215 | 73.215 | 1 | 1 | 1 | 1 | 7.322378 | 23.83412 | 5.603791
73.225 | 73.225 | 1 | 1 | 1 | 1 | 7.319344 | 23.82884 | 5.601635
73.236 | 73.236 | 1 | 1 | 1 | 1 | 7.324876 | 23.83654 | 5.601559
73.247 | 73.247 | 1 | 1 | 1 | 1 | 7.32375 | 23.83872 | 5.594235
73.257 | 73.257 | 1 | 1 | 1 | 1 | 7.319435 | 23.818 | 5.613819
73.268 | 73.268 | 1 | 1 | 1 | 1 | 7.326529 | 23.83533 | 5.599294
73.278 | 73.278 | 1 | 1 | 1 | 1 | 7.328664 | 23.8266 | 5.608259
73.289 | 73.289 | 1 | 1 | 1 | 1 | 7.331389 | 23.84105 | 5.596934
73.299 | 73.299 | 1 | 1 | 1 | 1 | 7.330463 | 23.82966 | 5.608473
73.31 | 73.31 | 1 | 1 | 1 | 1 | 7.3297 | 23.83181 | 5.6039
73.32 | 73.32 | 1 | 1 | 1 | 1 | 7.330272 | 23.82802 | 5.608077
73.331 | 73.331 | 1 | 1 | 1 | 1 | 7.33683 | 23.84528 | 5.605927
73.341 | 73.341 | 1 | 1 | 1 | 1 | 7.332334 | 23.83103 | 5.611377
73.352 | 73.352 | 1 | 1 | 1 | 1 | 7.338302 | 23.83922 | 5.615769
73.363 | 73.363 | 1 | 1 | 1 | 1 | 7.340264 | 23.85024 | 5.599876
73.373 | 73.373 | 1 | 1 | 1 | 1 | 7.343135 | 23.8458 | 5.612202
73.384 | 73.384 | 1 | 1 | 1 | 1 | 7.33703 | 23.83348 | 5.604649
73.394 | 73.394 | 1 | 1 | 1 | 1 | 7.338475 | 23.83491 | 5.619216
73.405 | 73.405 | 1 | 1 | 1 | 1 | 7.342154 | 23.83595 | 5.612054
73.415 | 73.415 | 1 | 1 | 1 | 1 | 7.346496 | 23.84268 | 5.605426
73.426 | 73.426 | 1 | 1 | 1 | 1 | 7.342335 | 23.8323 | 5.621686
73.436 | 73.436 | 1 | 1 | 1 | 1 | 7.344325 | 23.84071 | 5.612426
73.447 | 73.447 | 1 | 1 | 1 | 1 | 7.346069 | 23.83357 | 5.623775
73.457 | 73.457 | 1 | 1 | 1 | 1 | 7.344715 | 23.8355 | 5.617094
73.468 | 73.468 | 1 | 1 | 1 | 1 | 7.34834 | 23.83704 | 5.626111
73.479 | 73.479 | 1 | 1 | 1 | 1 | 7.348712 | 23.83544 | 5.619669
73.489 | 73.489 | 1 | 1 | 1 | 1 | 7.348367 | 23.83164 | 5.624781
73.5 | 73.5 | 1 | 1 | 1 | 1 | 7.346132 | 23.82644 | 5.627799
73.51 | 73.51 | 1 | 1 | 1 | 1 | 7.352627 | 23.83593 | 5.624915
73.521 | 73.521 | 1 | 1 | 1 | 1 | 7.351592 | 23.83829 | 5.628844
73.531 | 73.531 | 1 | 1 | 1 | 1 | 7.354135 | 23.83695 | 5.627985
73.542 | 73.542 | 1 | 1 | 1 | 1 | 7.354235 | 23.83776 | 5.62593
73.552 | 73.552 | 1 | 1 | 1 | 1 | 7.355134 | 23.8371 | 5.633126
73.563 | 73.563 | 1 | 1 | 1 | 1 | 7.355915 | 23.84077 | 5.622607
73.573 | 73.573 | 1 | 1 | 1 | 1 | 7.361493 | 23.8474 | 5.633283
73.584 | 73.584 | 1 | 1 | 1 | 1 | 7.358241 | 23.83714 | 5.62603
73.594 | 73.594 | 1 | 1 | 1 | 1 | 7.35785 | 23.83577 | 5.639568
73.605 | 73.605 | 1 | 1 | 1 | 1 | 7.359031 | 23.84357 | 5.630789
73.616 | 73.616 | 1 | 1 | 1 | 1 | 7.361702 | 23.83038 | 5.634561
73.626 | 73.626 | 1 | 1 | 1 | 1 | 7.361511 | 23.84356 | 5.642186
73.637 | 73.637 | 1 | 1 | 1 | 1 | 7.363155 | 23.84077 | 5.628848
73.647 | 73.647 | 1 | 1 | 1 | 1 | 7.365799 | 23.84228 | 5.649724
73.658 | 73.658 | 1 | 1 | 1 | 1 | 7.36598 | 23.84162 | 5.624781
73.668 | 73.668 | 1 | 1 | 1 | 1 | 7.365517 | 23.84373 | 5.653325
73.679 | 73.679 | 1 | 1 | 1 | 1 | 7.369923 | 23.84303 | 5.625968
73.689 | 73.689 | 1 | 1 | 1 | 1 | 7.367724 | 23.83705 | 5.651374
73.7 | 73.7 | 1 | 1 | 1 | 1 | 7.366498 | 23.82616 | 5.645142
73.71 | 73.71 | 1 | 1 | 1 | 1 | 7.374283 | 23.85031 | 5.634394
73.721 | 73.721 | 1 | 1 | 1 | 1 | 7.37263 | 23.8402 | 5.647207
73.732 | 73.732 | 1 | 1 | 1 | 1 | 7.374301 | 23.83977 | 5.638633
73.742 | 73.742 | 1 | 1 | 1 | 1 | 7.374156 | 23.83263 | 5.654779
73.753 | 73.753 | 1 | 1 | 1 | 1 | 7.375164 | 23.84392 | 5.639959
73.763 | 73.763 | 1 | 1 | 1 | 1 | 7.369932 | 23.8346 | 5.661831
73.774 | 73.774 | 1 | 1 | 1 | 1 | 7.377807 | 23.84647 | 5.647502
73.784 | 73.784 | 1 | 1 | 1 | 1 | 7.377308 | 23.84049 | 5.652395
73.795 | 73.795 | 1 | 1 | 1 | 1 | 7.379415 | 23.84318 | 5.652643
73.805 | 73.805 | 1 | 1 | 1 | 1 | 7.385792 | 23.85085 | 5.639024
73.816 | 73.816 | 1 | 1 | 1 | 1 | 7.380169 | 23.84002 | 5.66165
73.826 | 73.826 | 1 | 1 | 1 | 1 | 7.379215 | 23.83746 | 5.657397
73.837 | 73.837 | 1 | 1 | 1 | 1 | 7.385519 | 23.85149 | 5.652242
73.847 | 73.847 | 1 | 1 | 1 | 1 | 7.384039 | 23.83698 | 5.665536
73.858 | 73.858 | 1 | 1 | 1 | 1 | 7.385728 | 23.8403 | 5.654664
73.869 | 73.869 | 1 | 1 | 1 | 1 | 7.386101 | 23.83523 | 5.665284
73.879 | 73.879 | 1 | 1 | 1 | 1 | 7.383839 | 23.83853 | 5.656705
73.89 | 73.89 | 1 | 1 | 1 | 1 | 7.392078 | 23.84025 | 5.66154
73.9 | 73.9 | 1 | 1 | 1 | 1 | 7.390624 | 23.84033 | 5.653873
73.911 | 73.911 | 1 | 1 | 1 | 1 | 7.392668 | 23.84434 | 5.669542
73.924 | 73.924 | 1 | 1 | 1 | 1 | 7.389262 | 23.83747 | 5.659142
73.935 | 73.935 | 1 | 1 | 1 | 1 | 7.393177 | 23.84235 | 5.670929
73.945 | 73.945 | 1 | 1 | 1 | 1 | 7.391933 | 23.83702 | 5.66422
73.956 | 73.956 | 1 | 1 | 1 | 1 | 7.396147 | 23.83745 | 5.666585
73.966 | 73.966 | 1 | 1 | 1 | 1 | 7.393549 | 23.83698 | 5.675302
73.977 | 73.977 | 1 | 1 | 1 | 1 | 7.396147 | 23.83802 | 5.66453
73.988 | 73.988 | 1 | 1 | 1 | 1 | 7.399899 | 23.84552 | 5.672188
73.998 | 73.998 | 1 | 1 | 1 | 1 | 7.401689 | 23.84624 | 5.667286
74.009 | 74.009 | 1 | 1 | 1 | 1 | 7.406948 | 23.85879 | 5.667115
74.019 | 74.019 | 1 | 1 | 1 | 1 | 7.405858 | 23.85911 | 5.665255
74.03 | 74.03 | 1 | 1 | 1 | 1 | 7.399917 | 23.84448 | 5.675927
74.04 | 74.04 | 1 | 1 | 1 | 1 | 7.404795 | 23.847 | 5.677295
74.051 | 74.051 | 1 | 1 | 1 | 1 | 7.404995 | 23.8414 | 5.670791
74.061 | 74.061 | 1 | 1 | 1 | 1 | 7.404859 | 23.8416 | 5.681053
74.072 | 74.072 | 1 | 1 | 1 | 1 | 7.408401 | 23.84366 | 5.67492
74.082 | 74.082 | 1 | 1 | 1 | 1 | 7.403514 | 23.83927 | 5.687213
74.093 | 74.093 | 1 | 1 | 1 | 1 | 7.408156 | 23.85262 | 5.680175
74.103 | 74.103 | 1 | 1 | 1 | 1 | 7.411889576 | 23.85339 | 5.671692
74.114 | 74.114 | 1 | 1 | 1 | 1 | 7.406176 | 23.84363 | 5.692621
74.125 | 74.125 | 1 | 1 | 1 | 1 | 7.413025 | 23.84239 | 5.678192
74.135 | 74.135 | 1 | 1 | 1 | 1 | 7.410572 | 23.8384 | 5.693827
74.146 | 74.146 | 1 | 1 | 1 | 1 | 7.420319 | 23.85803 | 5.671254
74.156 | 74.156 | 1 | 1 | 1 | 1 | 7.40881 | 23.83827 | 5.695935
74.167 | 74.167 | 1 | 1 | 1 | 1 | 7.415169 | 23.84709 | 5.686117
74.177 | 74.177 | 1 | 1 | 1 | 1 | 7.414161 | 23.84335 | 5.688663
74.188 | 74.188 | 1 | 1 | 1 | 1 | 7.418294 | 23.84787 | 5.693131
74.198 | 74.198 | 1 | 1 | 1 | 1 | 7.417249 | 23.83658 | 5.686551
74.209 | 74.209 | 1 | 1 | 1 | 1 | 7.420419 | 23.84744 | 5.694743
74.219 | 74.219 | 1 | 1 | 1 | 1 | 7.426124 | 23.8595 | 5.675426
74.23 | 74.23 | 1 | 1 | 1 | 1 | 7.423172 | 23.84785 | 5.697389
74.241 | 74.241 | 1 | 1 | 1 | 1 | 7.423226 | 23.84899 | 5.692139
74.251 | 74.251 | 1 | 1 | 1 | 1 | 7.426351 | 23.84536 | 5.697508
74.262 | 74.262 | 1 | 1 | 1 | 1 | 7.424825 | 23.8494 | 5.694991
74.272 | 74.272 | 1 | 1 | 1 | 1 | 7.428567 | 23.85294 | 5.693698
74.283 | 74.283 | 1 | 1 | 1 | 1 | 7.427096 | 23.85023 | 5.700107
74.293 | 74.293 | 1 | 1 | 1 | 1 | 7.431283 | 23.85272 | 5.698171
74.304 | 74.304 | 1 | 1 | 1 | 1 | 7.429194 | 23.84951 | 5.700078
74.314 | 74.314 | 1 | 1 | 1 | 1 | 7.430057 | 23.84553 | 5.69983
74.325 | 74.325 | 1 | 1 | 1 | 1 | 7.433745 | 23.8528 | 5.699468
74.335 | 74.335 | 1 | 1 | 1 | 1 | 7.434181 | 23.85858 | 5.699821
74.346 | 74.346 | 1 | 1 | 1 | 1 | 7.431165 | 23.83965 | 5.707775
74.357 | 74.357 | 1 | 1 | 1 | 1 | 7.435199 | 23.85415 | 5.700488
74.367 | 74.367 | 1 | 1 | 1 | 1 | 7.435616 | 23.85139 | 5.702844
74.378 | 74.378 | 1 | 1 | 1 | 1 | 7.438142 | 23.85201 | 5.709153
74.388 | 74.388 | 1 | 1 | 1 | 1 | 7.438478 | 23.84927 | 5.705157
74.399 | 74.399 | 1 | 1 | 1 | 1 | 7.441566 | 23.8539 | 5.704441
74.409 | 74.409 | 1 | 1 | 1 | 1 | 7.440721 | 23.84955 | 5.70942
74.42 | 74.42 | 1 | 1 | 1 | 1 | 7.444419 | 23.85662 | 5.706506
74.43 | 74.43 | 1 | 1 | 1 | 1 | 7.442674 | 23.85024 | 5.716973
74.441 | 74.441 | 1 | 1 | 1 | 1 | 7.443374 | 23.84986 | 5.71054
74.451 | 74.451 | 1 | 1 | 1 | 1 | 7.445027 | 23.85689 | 5.71405
74.462 | 74.462 | 1 | 1 | 1 | 1 | 7.44639 | 23.85882 | 5.712991
74.472 | 74.472 | 1 | 1 | 1 | 1 | 7.44371 | 23.85151 | 5.716849
74.483 | 74.483 | 1 | 1 | 1 | 1 | 7.445699 | 23.85112 | 5.720568
74.494 | 74.494 | 1 | 1 | 1 | 1 | 7.44896 | 23.84993 | 5.716939
74.504 | 74.504 | 1 | 1 | 1 | 1 | 7.450514 | 23.85714 | 5.718675
74.515 | 74.515 | 1 | 1 | 1 | 1 | 7.450032 | 23.85637 | 5.714775
74.525 | 74.525 | 1 | 1 | 1 | 1 | 7.447516 | 23.84624 | 5.730715
74.536 | 74.536 | 1 | 1 | 1 | 1 | 7.452412 | 23.85087 | 5.716744
74.546 | 74.546 | 1 | 1 | 1 | 1 | 7.45382 | 23.85648 | 5.727926
74.557 | 74.557 | 1 | 1 | 1 | 1 | 7.454938 | 23.84676 | 5.719099
74.567 | 74.567 | 1 | 1 | 1 | 1 | 7.452212 | 23.8507 | 5.731783
74.578 | 74.578 | 1 | 1 | 1 | 1 | 7.458789 | 23.85215 | 5.723234
74.588 | 74.588 | 1 | 1 | 1 | 1 | 7.459861 | 23.86452 | 5.72053
74.599 | 74.599 | 1 | 1 | 1 | 1 | 7.462959 | 23.86273 | 5.721646
74.61 | 74.61 | 1 | 1 | 1 | 1 | 7.462223 | 23.86044 | 5.730973
74.62 | 74.62 | 1 | 1 | 1 | 1 | 7.464167 | 23.86115 | 5.72218
74.631 | 74.631 | 1 | 1 | 1 | 1 | 7.462441 | 23.85719 | 5.729924
74.641 | 74.641 | 1 | 1 | 1 | 1 | 7.462096 | 23.85767 | 5.728703
74.652 | 74.652 | 1 | 1 | 1 | 1 | 7.464748 | 23.86031 | 5.734034
74.662 | 74.662 | 1 | 1 | 1 | 1 | 7.466656 | 23.86221 | 5.733838
74.673 | 74.673 | 1 | 1 | 1 | 1 | 7.467182 | 23.85383 | 5.731149
74.683 | 74.683 | 1 | 1 | 1 | 1 | 7.467137 | 23.85932 | 5.743022
74.694 | 74.694 | 1 | 1 | 1 | 1 | 7.471761 | 23.85916 | 5.731464
74.704 | 74.704 | 1 | 1 | 1 | 1 | 7.464312 | 23.84044 | 5.751219
74.715 | 74.715 | 1 | 1 | 1 | 1 | 7.472224 | 23.85972 | 5.733247
74.725 | 74.725 | 1 | 1 | 1 | 1 | 7.472478 | 23.85957 | 5.742426
74.736 | 74.736 | 1 | 1 | 1 | 1 | 7.473759 | 23.86233 | 5.738197
74.747 | 74.747 | 1 | 1 | 1 | 1 | 7.474985 | 23.85774 | 5.740929
74.757 | 74.757 | 1 | 1 | 1 | 1 | 7.4798 | 23.86805 | 5.737915
74.768 | 74.768 | 1 | 1 | 1 | 1 | 7.478137 | 23.85771 | 5.737276
74.778 | 74.778 | 1 | 1 | 1 | 1 | 7.473886 | 23.85303 | 5.754996
74.789 | 74.789 | 1 | 1 | 1 | 1 | 7.483342 | 23.86701 | 5.728851
74.799 | 74.799 | 1 | 1 | 1 | 1 | 7.478346 | 23.86451 | 5.752316
74.81 | 74.81 | 1 | 1 | 1 | 1 | 7.483279 | 23.86504 | 5.736108
74.82 | 74.82 | 1 | 1 | 1 | 1 | 7.481489 | 23.85807 | 5.748487
74.831 | 74.831 | 1 | 1 | 1 | 1 | 7.484115 | 23.86056 | 5.746756
74.841 | 74.841 | 1 | 1 | 1 | 1 | 7.479854 | 23.84923 | 5.751105
74.852 | 74.852 | 1 | 1 | 1 | 1 | 7.484905 | 23.8578 | 5.757561
74.863 | 74.863 | 1 | 1 | 1 | 1 | 7.48654 | 23.86414 | 5.743504
74.873 | 74.873 | 1 | 1 | 1 | 1 | 7.485786 | 23.857 | 5.762735
74.884 | 74.884 | 1 | 1 | 1 | 1 | 7.486994 | 23.86465 | 5.746785
74.894 | 74.894 | 1 | 1 | 1 | 1 | 7.489311 | 23.85976 | 5.755272
74.905 | 74.905 | 1 | 1 | 1 | 1 | 7.491091 | 23.86249 | 5.755821
74.915 | 74.915 | 1 | 1 | 1 | 1 | 7.489165 | 23.85432 | 5.752025
74.926 | 74.926 | 1 | 1 | 1 | 1 | 7.491027 | 23.86229 | 5.767498
74.936 | 74.936 | 1 | 1 | 1 | 1 | 7.493171 | 23.86123 | 5.748339
74.947 | 74.947 | 1 | 1 | 1 | 1 | 7.494643 | 23.86141 | 5.766187
74.957 | 74.957 | 1 | 1 | 1 | 1 | 7.495569 | 23.86734 | 5.754919
74.968 | 74.968 | 1 | 1 | 1 | 1 | 7.495733 | 23.85886 | 5.766449
74.978 | 74.978 | 1 | 1 | 1 | 1 | 7.499839 | 23.86833 | 5.760594
74.989 | 74.989 | 1 | 1 | 1 | 1 | 7.500084 | 23.86107 | 5.75985
75 | 75 | 1 | 1 | 1 | 1 | 7.502464 | 23.87198 | 5.765233
75.01 | 75.01 | 1 | 1 | 1 | 1 | 7.498721 | 23.86326 | 5.757709
75.021 | 75.021 | 1 | 1 | 1 | 1 | 7.504135 | 23.87029 | 5.768643
75.031 | 75.031 | 1 | 1 | 1 | 1 | 7.510049 | 23.86985 | 5.754109
75.042 | 75.042 | 1 | 1 | 1 | 1 | 7.503463 | 23.86645 | 5.7724
75.052 | 75.052 | 1 | 1 | 1 | 1 | 7.508023 | 23.87484 | 5.762697
75.063 | 75.063 | 1 | 1 | 1 | 1 | 7.506279 | 23.8649 | 5.767441
75.073 | 75.073 | 1 | 1 | 1 | 1 | 7.50776 | 23.8595 | 5.773721
75.084 | 75.084 | 1 | 1 | 1 | 1 | 7.505907 | 23.86224 | 5.772109
75.094 | 75.094 | 1 | 1 | 1 | 1 | 7.508704 | 23.86452 | 5.779052
75.105 | 75.105 | 1 | 1 | 1 | 1 | 7.512765 | 23.87087 | 5.766378
75.116 | 75.116 | 1 | 1 | 1 | 1 | 7.511566 | 23.87186 | 5.784536
75.126 | 75.126 | 1 | 1 | 1 | 1 | 7.509467 | 23.85745 | 5.781565
75.137 | 75.137 | 1 | 1 | 1 | 1 | 7.519932 | 23.87686 | 5.770107
75.147 | 75.147 | 1 | 1 | 1 | 1 | 7.519986 | 23.88039 | 5.771599
75.158 | 75.158 | 1 | 1 | 1 | 1 | 7.514618 | 23.86148 | 5.778327
75.168 | 75.168 | 1 | 1 | 1 | 1 | 7.515236 | 23.86377 | 5.787197
75.179 | 75.179 | 1 | 1 | 1 | 1 | 7.518015 | 23.86441 | 5.777579
75.189 | 75.189 | 1 | 1 | 1 | 1 | 7.517734 | 23.86916 | 5.786677
75.2 | 75.2 | 1 | 1 | 1 | 1 | 7.521358 | 23.86466 | 5.779267
75.21 | 75.21 | 1 | 1 | 1 | 1 | 7.522902 | 23.86712 | 5.784045
75.221 | 75.221 | 1 | 1 | 1 | 1 | 7.523792 | 23.86699 | 5.778385
75.232 | 75.232 | 1 | 1 | 1 | 1 | 7.524447 | 23.86279 | 5.792327
75.242 | 75.242 | 1 | 1 | 1 | 1 | 7.524973 | 23.86491 | 5.785685
75.257 | 75.257 | 1 | 1 | 1 | 1 | 7.525264 | 23.86723 | 5.79557
75.268 | 75.268 | 1 | 1 | 1 | 1 | 7.530197 | 23.87422 | 5.7794
75.278 | 75.278 | 1 | 1 | 1 | 1 | 7.526554 | 23.85986 | 5.799408
75.289 | 75.289 | 1 | 1 | 1 | 1 | 7.53105 | 23.86634 | 5.785246
75.299 | 75.299 | 1 | 1 | 1 | 1 | 7.529479 | 23.86729 | 5.794301
75.31 | 75.31 | 1 | 1 | 1 | 1 | 7.531132 | 23.8678 | 5.792833
75.32 | 75.32 | 1 | 1 | 1 | 1 | 7.533667 | 23.86661 | 5.786996
75.331 | 75.331 | 1 | 1 | 1 | 1 | 7.532549 | 23.86634 | 5.796814
75.341 | 75.341 | 1 | 1 | 1 | 1 | 7.533376 | 23.86214 | 5.788899
75.352 | 75.352 | 1 | 1 | 1 | 1 | 7.537636 | 23.87027 | 5.800529
75.363 | 75.363 | 1 | 1 | 1 | 1 | 7.542269 | 23.88313 | 5.779691
75.373 | 75.373 | 1 | 1 | 1 | 1 | 7.529624 | 23.85896 | 5.822339
75.384 | 75.384 | 1 | 1 | 1 | 1 | 7.539271 | 23.87216 | 5.793047
75.394 | 75.394 | 1 | 1 | 1 | 1 | 7.544821 | 23.88004 | 5.798116
75.405 | 75.405 | 1 | 1 | 1 | 1 | 7.544867 | 23.87382 | 5.789757
75.415 | 75.415 | 1 | 1 | 1 | 1 | 7.542469 | 23.86508 | 5.805731
75.426 | 75.426 | 1 | 1 | 1 | 1 | 7.544576 | 23.86515 | 5.804816
75.436 | 75.436 | 1 | 1 | 1 | 1 | 7.54474 | 23.87216 | 5.804038
75.447 | 75.447 | 1 | 1 | 1 | 1 | 7.549236 | 23.87701 | 5.80483
75.457 | 75.457 | 1 | 1 | 1 | 1 | 7.551307 | 23.87784 | 5.79578
75.468 | 75.468 | 1 | 1 | 1 | 1 | 7.540498 | 23.85253 | 5.818272
75.478 | 75.478 | 1 | 1 | 1 | 1 | 7.548609 | 23.86949 | 5.805278
75.489 | 75.489 | 1 | 1 | 1 | 1 | 7.544949 | 23.85551 | 5.818324
75.5 | 75.5 | 1 | 1 | 1 | 1 | 7.549054 | 23.8676 | 5.811778
75.51 | 75.51 | 1 | 1 | 1 | 1 | 7.552125 | 23.8673 | 5.812579
75.521 | 75.521 | 1 | 1 | 1 | 1 | 7.553478 | 23.87558 | 5.813117
75.531 | 75.531 | 1 | 1 | 1 | 1 | 7.55158 | 23.868 | 5.814753
75.542 | 75.542 | 1 | 1 | 1 | 1 | 7.553969 | 23.86868 | 5.816441
75.552 | 75.552 | 1 | 1 | 1 | 1 | 7.556276 | 23.87273 | 5.816651
75.563 | 75.563 | 1 | 1 | 1 | 1 | 7.55485 | 23.86217 | 5.82232
75.573 | 75.573 | 1 | 1 | 1 | 1 | 7.555386 | 23.86564 | 5.818863
75.584 | 75.584 | 1 | 1 | 1 | 1 | 7.560028 | 23.87086 | 5.822864
75.594 | 75.594 | 1 | 1 | 1 | 1 | 7.560927 | 23.87526 | 5.817085
75.605 | 75.605 | 1 | 1 | 1 | 1 | 7.561336 | 23.87187 | 5.822449
75.616 | 75.616 | 1 | 1 | 1 | 1 | 7.559446 | 23.8652 | 5.823775
75.626 | 75.626 | 1 | 1 | 1 | 1 | 7.560173 | 23.86824 | 5.830837
75.637 | 75.637 | 1 | 1 | 1 | 1 | 7.568239 | 23.87615 | 5.813265
75.647 | 75.647 | 1 | 1 | 1 | 1 | 7.563152 | 23.86723 | 5.828534
75.658 | 75.658 | 1 | 1 | 1 | 1 | 7.566677 | 23.87093 | 5.825301
75.668 | 75.668 | 1 | 1 | 1 | 1 | 7.567413 | 23.87309 | 5.826574
75.679 | 75.679 | 1 | 1 | 1 | 1 | 7.57071 | 23.86867 | 5.826331
75.689 | 75.689 | 1 | 1 | 1 | 1 | 7.569847 | 23.87577 | 5.823512
75.7 | 75.7 | 1 | 1 | 1 | 1 | 7.568812 | 23.86388 | 5.83859
75.71 | 75.71 | 1 | 1 | 1 | 1 | 7.572091 | 23.8708 | 5.830036
75.721 | 75.721 | 1 | 1 | 1 | 1 | 7.573072 | 23.86614 | 5.837179
75.732 | 75.732 | 1 | 1 | 1 | 1 | 7.573399 | 23.87037 | 5.832892
75.742 | 75.742 | 1 | 1 | 1 | 1 | 7.57844 | 23.8804 | 5.825849
75.753 | 75.753 | 1 | 1 | 1 | 1 | 7.575079 | 23.87309 | 5.839134
75.763 | 75.763 | 1 | 1 | 1 | 1 | 7.579358 | 23.87531 | 5.827537
75.774 | 75.774 | 1 | 1 | 1 | 1 | 7.577705 | 23.86569 | 5.847445
75.784 | 75.784 | 1 | 1 | 1 | 1 | 7.575997 | 23.86718 | 5.833121
75.795 | 75.795 | 1 | 1 | 1 | 1 | 7.580666 | 23.87555 | 5.848852
75.805 | 75.805 | 1 | 1 | 1 | 1 | 7.582873 | 23.878 | 5.83056
75.816 | 75.816 | 1 | 1 | 1 | 1 | 7.581329 | 23.87249 | 5.843802
75.826 | 75.826 | 1 | 1 | 1 | 1 | 7.583509 | 23.87279 | 5.84239
75.837 | 75.837 | 1 | 1 | 1 | 1 | 7.585526 | 23.87878 | 5.840793
75.847 | 75.847 | 1 | 1 | 1 | 1 | 7.589886 | 23.88498 | 5.842901
75.858 | 75.858 | 1 | 1 | 1 | 1 | 7.586071 | 23.86889 | 5.837007
75.869 | 75.869 | 1 | 1 | 1 | 1 | 7.587978 | 23.86732 | 5.856009
75.879 | 75.879 | 1 | 1 | 1 | 1 | 7.587061 | 23.8759 | 5.834155
75.89 | 75.89 | 1 | 1 | 1 | 1 | 7.59659 | 23.88208 | 5.847917
75.9 | 75.9 | 1 | 1 | 1 | 1 | 7.589205 | 23.86948 | 5.846577
75.911 | 75.911 | 1 | 1 | 1 | 1 | 7.592339 | 23.86918 | 5.854693
75.923 | 75.923 | 1 | 1 | 1 | 1 | 7.587842 | 23.85932 | 5.852685
75.933 | 75.933 | 1 | 1 | 1 | 1 | 7.591912 | 23.86734 | 5.856619
75.944 | 75.944 | 1 | 1 | 1 | 1 | 7.59461 | 23.87621 | 5.854459
75.954 | 75.954 | 1 | 1 | 1 | 1 | 7.594591 | 23.87124 | 5.845743
75.965 | 75.965 | 1 | 1 | 1 | 1 | 7.595345 | 23.86986 | 5.867272
75.975 | 75.975 | 1 | 1 | 1 | 1 | 7.595636 | 23.87068 | 5.846882
75.986 | 75.986 | 1 | 1 | 1 | 1 | 7.599297 | 23.87003 | 5.865155
75.997 | 75.997 | 1 | 1 | 1 | 1 | 7.601313 | 23.87738 | 5.845509
76.007 | 76.007 | 1 | 1 | 1 | 1 | 7.602095 | 23.87799 | 5.858345
76.018 | 76.018 | 1 | 1 | 1 | 1 | 7.602431 | 23.87843 | 5.858951
76.028 | 76.028 | 1 | 1 | 1 | 1 | 7.602603 | 23.87059 | 5.858961
76.039 | 76.039 | 1 | 1 | 1 | 1 | 7.603648 | 23.86868 | 5.867196
76.049 | 76.049 | 1 | 1 | 1 | 1 | 7.610279 | 23.88315 | 5.848966
76.06 | 76.06 | 1 | 1 | 1 | 1 | 7.605855 | 23.87465 | 5.868855
76.07 | 76.07 | 1 | 1 | 1 | 1 | 7.607327 | 23.8768 | 5.85764
76.081 | 76.081 | 1 | 1 | 1 | 1 | 7.608471 | 23.87718 | 5.869842
76.091 | 76.091 | 1 | 1 | 1 | 1 | 7.605401 | 23.86718 | 5.870905
76.102 | 76.102 | 1 | 1 | 1 | 1 | 7.609816 | 23.87968 | 5.86381
76.113 | 76.113 | 1 | 1 | 1 | 1 | 7.611569 | 23.87278 | 5.871182
76.123 | 76.123 | 1 | 1 | 1 | 1 | 7.612632 | 23.87468 | 5.864559
76.134 | 76.134 | 1 | 1 | 1 | 1 | 7.616274 | 23.88258 | 5.870934
76.144 | 76.144 | 1 | 1 | 1 | 1 | 7.611514 | 23.87364 | 5.873805
76.155 | 76.155 | 1 | 1 | 1 | 1 | 7.618255 | 23.88313 | 5.870195
76.165 | 76.165 | 1 | 1 | 1 | 1 | 7.614766 | 23.87013 | 5.878659
76.176 | 76.176 | 1 | 1 | 1 | 1 | 7.615084 | 23.87265 | 5.873914
76.186 | 76.186 | 1 | 1 | 1 | 1 | 7.618009 | 23.87644 | 5.883332
76.197 | 76.197 | 1 | 1 | 1 | 1 | 7.617819 | 23.87787 | 5.871401
76.207 | 76.207 | 1 | 1 | 1 | 1 | 7.617337 | 23.86829 | 5.88707
76.218 | 76.218 | 1 | 1 | 1 | 1 | 7.623832 | 23.88343 | 5.872765
76.228 | 76.228 | 1 | 1 | 1 | 1 | 7.617492 | 23.86776 | 5.888057
76.239 | 76.239 | 1 | 1 | 1 | 1 | 7.625204 | 23.87913 | 5.879693
76.25 | 76.25 | 1 | 1 | 1 | 1 | 7.624141 | 23.88275 | 5.878296
76.26 | 76.26 | 1 | 1 | 1 | 1 | 7.622969 | 23.87817 | 5.89171
76.271 | 76.271 | 1 | 1 | 1 | 1 | 7.626957 | 23.88136 | 5.876265
76.281 | 76.281 | 1 | 1 | 1 | 1 | 7.628964 | 23.88124 | 5.892168
76.292 | 76.292 | 1 | 1 | 1 | 1 | 7.629264 | 23.87891 | 5.878816
76.302 | 76.302 | 1 | 1 | 1 | 1 | 7.631526 | 23.88115 | 5.889259
76.313 | 76.313 | 1 | 1 | 1 | 1 | 7.631917 | 23.87804 | 5.886078
76.323 | 76.323 | 1 | 1 | 1 | 1 | 7.632552 | 23.88352 | 5.890079
76.334 | 76.334 | 1 | 1 | 1 | 1 | 7.631599 | 23.87456 | 5.894728
76.344 | 76.344 | 1 | 1 | 1 | 1 | 7.639992 | 23.88752 | 5.8843
76.355 | 76.355 | 1 | 1 | 1 | 1 | 7.634306 | 23.87985 | 5.895834
76.366 | 76.366 | 1 | 1 | 1 | 1 | 7.634033 | 23.87367 | 5.901199
76.376 | 76.376 | 1 | 1 | 1 | 1 | 7.634887 | 23.87084 | 5.894232
76.387 | 76.387 | 1 | 1 | 1 | 1 | 7.63823 | 23.87929 | 5.896864
76.397 | 76.397 | 1 | 1 | 1 | 1 | 7.640837 | 23.88071 | 5.893088
76.408 | 76.408 | 1 | 1 | 1 | 1 | 7.636104 | 23.87836 | 5.904742
76.418 | 76.418 | 1 | 1 | 1 | 1 | 7.641909 | 23.87558 | 5.90159
76.429 | 76.429 | 1 | 1 | 1 | 1 | 7.64219 | 23.88157 | 5.898204
76.439 | 76.439 | 1 | 1 | 1 | 1 | 7.642081 | 23.87779 | 5.903559
76.45 | 76.45 | 1 | 1 | 1 | 1 | 7.640691 | 23.87117 | 5.89932
76.46 | 76.46 | 1 | 1 | 1 | 1 | 7.645515 | 23.87913 | 5.908394
76.471 | 76.471 | 1 | 1 | 1 | 1 | 7.646124 | 23.87885 | 5.897375
76.482 | 76.482 | 1 | 1 | 1 | 1 | 7.645215 | 23.87332 | 5.908695
76.492 | 76.492 | 1 | 1 | 1 | 1 | 7.646005 | 23.87632 | 5.910502
76.503 | 76.503 | 1 | 1 | 1 | 1 | 7.65022 | 23.87661 | 5.903287
76.513 | 76.513 | 1 | 1 | 1 | 1 | 7.65548 | 23.89165 | 5.90633
76.524 | 76.524 | 1 | 1 | 1 | 1 | 7.65122 | 23.87333 | 5.898629
76.534 | 76.534 | 1 | 1 | 1 | 1 | 7.650311 | 23.87874 | 5.918632
76.545 | 76.545 | 1 | 1 | 1 | 1 | 7.654526 | 23.87782 | 5.903774
76.555 | 76.555 | 1 | 1 | 1 | 1 | 7.658314 | 23.88661 | 5.907102
76.566 | 76.566 | 1 | 1 | 1 | 1 | 7.655017 | 23.88011 | 5.915351
76.576 | 76.576 | 1 | 1 | 1 | 1 | 7.659568 | 23.88797 | 5.901132
76.587 | 76.587 | 1 | 1 | 1 | 1 | 7.657724 | 23.88245 | 5.920463
76.597 | 76.597 | 1 | 1 | 1 | 1 | 7.655889 | 23.87419 | 5.90868
76.608 | 76.608 | 1 | 1 | 1 | 1 | 7.661875 | 23.88927 | 5.921951
76.619 | 76.619 | 1 | 1 | 1 | 1 | 7.666081 | 23.89562 | 5.905128
76.629 | 76.629 | 1 | 1 | 1 | 1 | 7.662729 | 23.87853 | 5.921207
76.64 | 76.64 | 1 | 1 | 1 | 1 | 7.669196 | 23.89687 | 5.908809
76.65 | 76.65 | 1 | 1 | 1 | 1 | 7.660485 | 23.87601 | 5.92474
76.661 | 76.661 | 1 | 1 | 1 | 1 | 7.66757 | 23.88731 | 5.920091
76.671 | 76.671 | 1 | 1 | 1 | 1 | 7.666617 | 23.88726 | 5.923133
76.682 | 76.682 | 1 | 1 | 1 | 1 | 7.669305 | 23.89047 | 5.922499
76.692 | 76.692 | 1 | 1 | 1 | 1 | 7.668361 | 23.88506 | 5.92691
76.703 | 76.703 | 1 | 1 | 1 | 1 | 7.665399 | 23.87828 | 5.930467
76.713 | 76.713 | 1 | 1 | 1 | 1 | 7.667016 | 23.87488 | 5.932618
76.724 | 76.724 | 1 | 1 | 1 | 1 | 7.668915 | 23.88176 | 5.93124
76.735 | 76.735 | 1 | 1 | 1 | 1 | 7.674683 | 23.88432 | 5.923477
76.745 | 76.745 | 1 | 1 | 1 | 1 | 7.674292 | 23.88941 | 5.931116
76.756 | 76.756 | 1 | 1 | 1 | 1 | 7.675728 | 23.88871 | 5.919977
76.766 | 76.766 | 1 | 1 | 1 | 1 | 7.676636 | 23.88341 | 5.938416
76.777 | 76.777 | 1 | 1 | 1 | 1 | 7.684548 | 23.89976 | 5.911074
76.787 | 76.787 | 1 | 1 | 1 | 1 | 7.67392 | 23.88016 | 5.946312
76.798 | 76.798 | 1 | 1 | 1 | 1 | 7.679325 | 23.88669 | 5.929676
76.808 | 76.808 | 1 | 1 | 1 | 1 | 7.676954 | 23.87097 | 5.936866
76.819 | 76.819 | 1 | 1 | 1 | 1 | 7.68354 | 23.89187 | 5.935636
76.829 | 76.829 | 1 | 1 | 1 | 1 | 7.686991 | 23.89233 | 5.92104
76.84 | 76.84 | 1 | 1 | 1 | 1 | 7.680524 | 23.88091 | 5.950599
76.85 | 76.85 | 1 | 1 | 1 | 1 | 7.684076 | 23.88546 | 5.926547
76.861 | 76.861 | 1 | 1 | 1 | 1 | 7.686119 | 23.88675 | 5.947938
76.872 | 76.872 | 1 | 1 | 1 | 1 | 7.683867 | 23.88636 | 5.936795
76.882 | 76.882 | 1 | 1 | 1 | 1 | 7.686537 | 23.89016 | 5.944434
76.893 | 76.893 | 1 | 1 | 1 | 1 | 7.688563 | 23.88805 | 5.940443
76.903 | 76.903 | 1 | 1 | 1 | 1 | 7.686483 | 23.88653 | 5.942612
76.914 | 76.914 | 1 | 1 | 1 | 1 | 7.68601 | 23.88374 | 5.953832
76.924 | 76.924 | 1 | 1 | 1 | 1 | 7.688745 | 23.87797 | 5.948072
76.935 | 76.935 | 1 | 1 | 1 | 1 | 7.691897 | 23.88726 | 5.952163
76.945 | 76.945 | 1 | 1 | 1 | 1 | 7.694785 | 23.89193 | 5.941935
76.956 | 76.956 | 1 | 1 | 1 | 1 | 7.691524 | 23.87692 | 5.958844
76.966 | 76.966 | 1 | 1 | 1 | 1 | 7.696965 | 23.88661 | 5.947967
76.977 | 76.977 | 1 | 1 | 1 | 1 | 7.697937 | 23.88097 | 5.954738
76.988 | 76.988 | 1 | 1 | 1 | 1 | 7.698428 | 23.88933 | 5.946808
76.998 | 76.998 | 1 | 1 | 1 | 1 | 7.705613 | 23.90054 | 5.943938
77.009 | 77.009 | 1 | 1 | 1 | 1 | 7.697919 | 23.87887 | 5.953713
77.019 | 77.019 | 1 | 1 | 1 | 1 | 7.70009 | 23.88303 | 5.960002
77.03 | 77.03 | 1 | 1 | 1 | 1 | 7.708693 | 23.8956 | 5.945692
77.04 | 77.04 | 1 | 1 | 1 | 1 | 7.706467 | 23.89592 | 5.951052
77.051 | 77.051 | 1 | 1 | 1 | 1 | 7.705114 | 23.88915 | 5.954562
77.061 | 77.061 | 1 | 1 | 1 | 1 | 7.702116 | 23.87701 | 5.965486
77.072 | 77.072 | 1 | 1 | 1 | 1 | 7.714188 | 23.90828 | 5.950652
77.082 | 77.082 | 1 | 1 | 1 | 1 | 7.706431 | 23.89158 | 5.956169
77.093 | 77.093 | 1 | 1 | 1 | 1 | 7.70862 | 23.89714 | 5.964966
77.103 | 77.103 | 1 | 1 | 1 | 1 | 7.707966 | 23.8897 | 5.9579
77.114 | 77.114 | 1 | 1 | 1 | 1 | 7.716586 | 23.90267 | 5.962925
77.125 | 77.125 | 1 | 1 | 1 | 1 | 7.707176 | 23.88049 | 5.964933
77.135 | 77.135 | 1 | 1 | 1 | 1 | 7.713452 | 23.89085 | 5.967699
77.146 | 77.146 | 1 | 1 | 1 | 1 | 7.715269 | 23.88802 | 5.962587
77.156 | 77.156 | 1 | 1 | 1 | 1 | 7.721619 | 23.90702 | 5.959497
77.167 | 77.167 | 1 | 1 | 1 | 1 | 7.712935 | 23.88507 | 5.971365
77.177 | 77.177 | 1 | 1 | 1 | 1 | 7.717522 | 23.89044 | 5.971513
77.188 | 77.188 | 1 | 1 | 1 | 1 | 7.722427 | 23.89526 | 5.965662
77.198 | 77.198 | 1 | 1 | 1 | 1 | 7.719284 | 23.89462 | 5.972648
77.209 | 77.209 | 1 | 1 | 1 | 1 | 7.726179 | 23.90455 | 5.959907
77.219 | 77.219 | 1 | 1 | 1 | 1 | 7.714988 | 23.88364 | 5.979524
77.23 | 77.23 | 1 | 1 | 1 | 1 | 7.718258 | 23.88192 | 5.981656
77.241 | 77.241 | 1 | 1 | 1 | 1 | 7.724326 | 23.89153 | 5.976172
77.254 | 77.254 | 1 | 1 | 1 | 1 | 7.725906 | 23.8924 | 5.97034
77.265 | 77.265 | 1 | 1 | 1 | 1 | 7.726006 | 23.89303 | 5.980192
77.275 | 77.275 | 1 | 1 | 1 | 1 | 7.728504 | 23.89444 | 5.982528
77.286 | 77.286 | 1 | 1 | 1 | 1 | 7.730294 | 23.89021 | 5.972052
77.296 | 77.296 | 1 | 1 | 1 | 1 | 7.730439 | 23.89324 | 5.990124
77.307 | 77.307 | 1 | 1 | 1 | 1 | 7.730621 | 23.89821 | 5.971237
77.317 | 77.317 | 1 | 1 | 1 | 1 | 7.731838 | 23.89243 | 5.990043
77.328 | 77.328 | 1 | 1 | 1 | 1 | 7.730948 | 23.88928 | 5.980397
77.338 | 77.338 | 1 | 1 | 1 | 1 | 7.734036 | 23.88928 | 5.990782
77.349 | 77.349 | 1 | 1 | 1 | 1 | 7.735317 | 23.8942 | 5.981579
77.36 | 77.36 | 1 | 1 | 1 | 1 | 7.73608 | 23.89673 | 5.985265
77.37 | 77.37 | 1 | 1 | 1 | 1 | 7.736898 | 23.89411 | 5.989223
77.381 | 77.381 | 1 | 1 | 1 | 1 | 7.738197 | 23.88927 | 5.984397
77.391 | 77.391 | 1 | 1 | 1 | 1 | 7.739941 | 23.89956 | 5.995655
77.402 | 77.402 | 1 | 1 | 1 | 1 | 7.742584 | 23.89698 | 5.981245
77.412 | 77.412 | 1 | 1 | 1 | 1 | 7.744582 | 23.8981 | 5.993386
77.423 | 77.423 | 1 | 1 | 1 | 1 | 7.747389 | 23.8996 | 5.981045
77.433 | 77.433 | 1 | 1 | 1 | 1 | 7.74451 | 23.89619 | 5.992866
77.444 | 77.444 | 1 | 1 | 1 | 1 | 7.746408 | 23.89572 | 5.991431
77.454 | 77.454 | 1 | 1 | 1 | 1 | 7.742975 | 23.89364 | 5.999747
77.465 | 77.465 | 1 | 1 | 1 | 1 | 7.747081 | 23.89061 | 5.993252
77.475 | 77.475 | 1 | 1 | 1 | 1 | 7.748098 | 23.90188 | 5.999699
77.486 | 77.486 | 1 | 1 | 1 | 1 | 7.749088 | 23.89195 | 5.99258
77.497 | 77.497 | 1 | 1 | 1 | 1 | 7.75482 | 23.90795 | 5.990611
77.507 | 77.507 | 1 | 1 | 1 | 1 | 7.756137 | 23.89899 | 5.992413
77.518 | 77.518 | 1 | 1 | 1 | 1 | 7.751214 | 23.89627 | 6.000715
77.528 | 77.528 | 1 | 1 | 1 | 1 | 7.75244 | 23.89094 | 6.006189
77.539 | 77.539 | 1 | 1 | 1 | 1 | 7.756936 | 23.90215 | 5.994111
77.549 | 77.549 | 1 | 1 | 1 | 1 | 7.756382 | 23.90248 | 6.000553
77.56 | 77.56 | 1 | 1 | 1 | 1 | 7.756827 | 23.9041 | 5.999003
77.57 | 77.57 | 1 | 1 | 1 | 1 | 7.757382 | 23.89504 | 6.007948
77.581 | 77.581 | 1 | 1 | 1 | 1 | 7.766629 | 23.90872 | 5.994049
77.591 | 77.591 | 1 | 1 | 1 | 1 | 7.757018 | 23.89419 | 6.011258
77.602 | 77.602 | 1 | 1 | 1 | 1 | 7.761142 | 23.9002 | 6.006556
77.613 | 77.613 | 1 | 1 | 1 | 1 | 7.761397 | 23.89749 | 6.010218
77.623 | 77.623 | 1 | 1 | 1 | 1 | 7.762596 | 23.90255 | 6.010194
77.634 | 77.634 | 1 | 1 | 1 | 1 | 7.767337 | 23.89896 | 6.008172
77.644 | 77.644 | 1 | 1 | 1 | 1 | 7.763122 | 23.89638 | 6.011181
77.655 | 77.655 | 1 | 1 | 1 | 1 | 7.762805 | 23.89234 | 6.020375
77.665 | 77.665 | 1 | 1 | 1 | 1 | 7.768654 | 23.9063 | 6.004744
77.676 | 77.676 | 1 | 1 | 1 | 1 | 7.769263 | 23.89271 | 6.021157
77.686 | 77.686 | 1 | 1 | 1 | 1 | 7.768473 | 23.89719 | 6.013422
77.697 | 77.697 | 1 | 1 | 1 | 1 | 7.769817 | 23.89743 | 6.021958
77.707 | 77.707 | 1 | 1 | 1 | 1 | 7.770044 | 23.88924 | 6.018515
77.718 | 77.718 | 1 | 1 | 1 | 1 | 7.77276 | 23.89388 | 6.019941
77.728 | 77.728 | 1 | 1 | 1 | 1 | 7.778683 | 23.91115 | 6.014667
77.739 | 77.739 | 1 | 1 | 1 | 1 | 7.771307 | 23.89083 | 6.023789
77.75 | 77.75 | 1 | 1 | 1 | 1 | 7.777102 | 23.89179 | 6.025477
77.76 | 77.76 | 1 | 1 | 1 | 1 | 7.776085 | 23.89953 | 6.017595
77.771 | 77.771 | 1 | 1 | 1 | 1 | 7.772651 | 23.88759 | 6.039525
77.781 | 77.781 | 1 | 1 | 1 | 1 | 7.776576 | 23.893 | 6.022506
77.792 | 77.792 | 1 | 1 | 1 | 1 | 7.780908 | 23.90172 | 6.030961
77.802 | 77.802 | 1 | 1 | 1 | 1 | 7.775631 | 23.8894 | 6.031866
77.813 | 77.813 | 1 | 1 | 1 | 1 | 7.77465 | 23.8865 | 6.039863
77.823 | 77.823 | 1 | 1 | 1 | 1 | 7.782798 | 23.89961 | 6.027809
77.834 | 77.834 | 1 | 1 | 1 | 1 | 7.782562 | 23.89717 | 6.031356
77.844 | 77.844 | 1 | 1 | 1 | 1 | 7.77921 | 23.89222 | 6.037035
77.855 | 77.855 | 1 | 1 | 1 | 1 | 7.784533 | 23.89686 | 6.033526
77.866 | 77.866 | 1 | 1 | 1 | 1 | 7.792708 | 23.90909 | 6.023655
77.876 | 77.876 | 1 | 1 | 1 | 1 | 7.792454 | 23.904 | 6.025324
77.887 | 77.887 | 1 | 1 | 1 | 1 | 7.789002 | 23.89395 | 6.035972
77.897 | 77.897 | 1 | 1 | 1 | 1 | 7.790083 | 23.90195 | 6.035557
77.908 | 77.908 | 1 | 1 | 1 | 1 | 7.791318 | 23.90292 | 6.038261
77.918 | 77.918 | 1 | 1 | 1 | 1 | 7.799358 | 23.90804 | 6.021119
77.929 | 77.929 | 1 | 1 | 1 | 1 | 7.799757 | 23.91161 | 6.033326
77.939 | 77.939 | 1 | 1 | 1 | 1 | 7.795261 | 23.90414 | 6.031547
77.95 | 77.95 | 1 | 1 | 1 | 1 | 7.801311 | 23.90465 | 6.039057
77.96 | 77.96 | 1 | 1 | 1 | 1 | 7.799739 | 23.90679 | 6.030946
77.971 | 77.971 | 1 | 1 | 1 | 1 | 7.791509 | 23.88743 | 6.047883
77.982 | 77.982 | 1 | 1 | 1 | 1 | 7.798249 | 23.90648 | 6.044622
77.992 | 77.992 | 1 | 1 | 1 | 1 | 7.798068 | 23.89913 | 6.042705
78.003 | 78.003 | 1 | 1 | 1 | 1 | 7.797187 | 23.90016 | 6.054755
78.013 | 78.013 | 1 | 1 | 1 | 1 | 7.800711 | 23.89379 | 6.043754
78.024 | 78.024 | 1 | 1 | 1 | 1 | 7.803127 | 23.90196 | 6.056142
78.034 | 78.034 | 1 | 1 | 1 | 1 | 7.803909 | 23.89927 | 6.042185
78.045 | 78.045 | 1 | 1 | 1 | 1 | 7.802891 | 23.90623 | 6.052366
78.055 | 78.055 | 1 | 1 | 1 | 1 | 7.806824 | 23.90445 | 6.050334
78.066 | 78.066 | 1 | 1 | 1 | 1 | 7.809377 | 23.89921 | 6.043516
78.076 | 78.076 | 1 | 1 | 1 | 1 | 7.806679 | 23.90907 | 6.061721
78.087 | 78.087 | 1 | 1 | 1 | 1 | 7.808151 | 23.90331 | 6.044817
78.097 | 78.097 | 1 | 1 | 1 | 1 | 7.814191 | 23.91565 | 6.050802
78.108 | 78.108 | 1 | 1 | 1 | 1 | 7.811303 | 23.8993 | 6.051016
78.119 | 78.119 | 1 | 1 | 1 | 1 | 7.811457 | 23.90348 | 6.056734
78.129 | 78.129 | 1 | 1 | 1 | 1 | 7.82065 | 23.91479 | 6.051841
78.14 | 78.14 | 1 | 1 | 1 | 1 | 7.817943 | 23.91188 | 6.046849
78.15 | 78.15 | 1 | 1 | 1 | 1 | 7.815799 | 23.90201 | 6.062971
78.161 | 78.161 | 1 | 1 | 1 | 1 | 7.82233 | 23.91063 | 6.046887
78.171 | 78.171 | 1 | 1 | 1 | 1 | 7.817416 | 23.90026 | 6.067248
78.182 | 78.182 | 1 | 1 | 1 | 1 | 7.823548 | 23.91833 | 6.049929
78.192 | 78.192 | 1 | 1 | 1 | 1 | 7.817389 | 23.89952 | 6.068826
78.203 | 78.203 | 1 | 1 | 1 | 1 | 7.821431 | 23.90369 | 6.061721
78.213 | 78.213 | 1 | 1 | 1 | 1 | 7.820786 | 23.90679 | 6.061264
78.224 | 78.224 | 1 | 1 | 1 | 1 | 7.817834 | 23.89981 | 6.07852
78.235 | 78.235 | 1 | 1 | 1 | 1 | 7.822176 | 23.90219 | 6.066008
78.245 | 78.245 | 1 | 1 | 1 | 1 | 7.818706 | 23.89631 | 6.081152
78.256 | 78.256 | 1 | 1 | 1 | 1 | 7.827027 | 23.90132 | 6.06442
78.266 | 78.266 | 1 | 1 | 1 | 1 | 7.829597 | 23.90741 | 6.069565
78.277 | 78.277 | 1 | 1 | 1 | 1 | 7.825864 | 23.89635 | 6.07349
78.287 | 78.287 | 1 | 1 | 1 | 1 | 7.829189 | 23.90581 | 6.072698
78.298 | 78.298 | 1 | 1 | 1 | 1 | 7.828816 | 23.90013 | 6.070171
78.308 | 78.308 | 1 | 1 | 1 | 1 | 7.829379 | 23.90015 | 6.080714
78.319 | 78.319 | 1 | 1 | 1 | 1 | 7.832822 | 23.8991 | 6.070805
78.329 | 78.329 | 1 | 1 | 1 | 1 | 7.830261 | 23.90878 | 6.078754
78.34 | 78.34 | 1 | 1 | 1 | 1 | 7.835938 | 23.9073 | 6.077004
78.35 | 78.35 | 1 | 1 | 1 | 1 | 7.83532 | 23.9054 | 6.073614
78.361 | 78.361 | 1 | 1 | 1 | 1 | 7.836937 | 23.90603 | 6.083618
78.372 | 78.372 | 1 | 1 | 1 | 1 | 7.838409 | 23.90654 | 6.077023
78.382 | 78.382 | 1 | 1 | 1 | 1 | 7.838391 | 23.90875 | 6.086364
78.393 | 78.393 | 1 | 1 | 1 | 1 | 7.835865 | 23.90201 | 6.080614
78.403 | 78.403 | 1 | 1 | 1 | 1 | 7.840353 | 23.90192 | 6.090212
78.414 | 78.414 | 1 | 1 | 1 | 1 | 7.839499 | 23.8996 | 6.082564
78.424 | 78.424 | 1 | 1 | 1 | 1 | 7.842097 | 23.90416 | 6.087981
78.435 | 78.435 | 1 | 1 | 1 | 1 | 7.846493 | 23.91382 | 6.080118
78.445 | 78.445 | 1 | 1 | 1 | 1 | 7.844104 | 23.9032 | 6.086307
78.456 | 78.456 | 1 | 1 | 1 | 1 | 7.840562 | 23.89985 | 6.098247
78.466 | 78.466 | 1 | 1 | 1 | 1 | 7.845939 | 23.90137 | 6.085549
78.477 | 78.477 | 1 | 1 | 1 | 1 | 7.846866 | 23.90867 | 6.095267
78.488 | 78.488 | 1 | 1 | 1 | 1 | 7.852062 | 23.90667 | 6.082545
78.498 | 78.498 | 1 | 1 | 1 | 1 | 7.846384 | 23.90224 | 6.095863
78.509 | 78.509 | 1 | 1 | 1 | 1 | 7.852007 | 23.9045 | 6.09334
78.519 | 78.519 | 1 | 1 | 1 | 1 | 7.850917 | 23.91021 | 6.087418
78.53 | 78.53 | 1 | 1 | 1 | 1 | 7.850072 | 23.90094 | 6.105204
78.54 | 78.54 | 1 | 1 | 1 | 1 | 7.851671 | 23.903 | 6.093426
78.551 | 78.551 | 1 | 1 | 1 | 1 | 7.85604 | 23.9063 | 6.102357
78.561 | 78.561 | 1 | 1 | 1 | 1 | 7.854978 | 23.90677 | 6.097455
78.572 | 78.572 | 1 | 1 | 1 | 1 | 7.858284 | 23.91008 | 6.101618
78.584 | 78.584 | 1 | 1 | 1 | 1 | 7.859138 | 23.90655 | 6.099816
78.594 | 78.594 | 1 | 1 | 1 | 1 | 7.857893 | 23.90403 | 6.101642
78.605 | 78.605 | 1 | 1 | 1 | 1 | 7.864806 | 23.91957 | 6.098223
78.616 | 78.616 | 1 | 1 | 1 | 1 | 7.862354 | 23.90584 | 6.099
78.626 | 78.626 | 1 | 1 | 1 | 1 | 7.862263 | 23.90943 | 6.110173
78.637 | 78.637 | 1 | 1 | 1 | 1 | 7.864579 | 23.91305 | 6.100579
78.647 | 78.647 | 1 | 1 | 1 | 1 | 7.859074 | 23.90108 | 6.117697
78.658 | 78.658 | 1 | 1 | 1 | 1 | 7.866459 | 23.90929 | 6.103363
78.668 | 78.668 | 1 | 1 | 1 | 1 | 7.860373 | 23.89674 | 6.119833
78.679 | 78.679 | 1 | 1 | 1 | 1 | 7.864624 | 23.90915 | 6.107049
78.689 | 78.689 | 1 | 1 | 1 | 1 | 7.866405 | 23.90985 | 6.112462
78.7 | 78.7 | 1 | 1 | 1 | 1 | 7.870438 | 23.91011 | 6.110483
78.71 | 78.71 | 1 | 1 | 1 | 1 | 7.864979 | 23.90094 | 6.117201
78.721 | 78.721 | 1 | 1 | 1 | 1 | 7.869248 | 23.90605 | 6.115957
78.732 | 78.732 | 1 | 1 | 1 | 1 | 7.881348 | 23.92436 | 6.102815
78.742 | 78.742 | 1 | 1 | 1 | 1 | 7.875925 | 23.91534 | 6.111236
78.753 | 78.753 | 1 | 1 | 1 | 1 | 7.87627 | 23.91293 | 6.117564
78.763 | 78.763 | 1 | 1 | 1 | 1 | 7.875934 | 23.91326 | 6.117468
78.774 | 78.774 | 1 | 1 | 1 | 1 | 7.873808 | 23.90046 | 6.126194
78.784 | 78.784 | 1 | 1 | 1 | 1 | 7.877078 | 23.90901 | 6.120506
78.795 | 78.795 | 1 | 1 | 1 | 1 | 7.880112 | 23.91243 | 6.119228
78.805 | 78.805 | 1 | 1 | 1 | 1 | 7.882056 | 23.91011 | 6.122451
78.816 | 78.816 | 1 | 1 | 1 | 1 | 7.879903 | 23.90991 | 6.120673
78.826 | 78.826 | 1 | 1 | 1 | 1 | 7.883237 | 23.91022 | 6.126767
78.837 | 78.837 | 1 | 1 | 1 | 1 | 7.883664 | 23.91324 | 6.122075
78.847 | 78.847 | 1 | 1 | 1 | 1 | 7.88549 | 23.90374 | 6.129923
78.858 | 78.858 | 1 | 1 | 1 | 1 | 7.888197 | 23.92328 | 6.116472
78.869 | 78.869 | 1 | 1 | 1 | 1 | 7.888542 | 23.91622 | 6.130906
78.879 | 78.879 | 1 | 1 | 1 | 1 | 7.884363 | 23.9055 | 6.13071
78.89 | 78.89 | 1 | 1 | 1 | 1 | 7.888097 | 23.91647 | 6.131015
78.9 | 78.9 | 1 | 1 | 1 | 1 | 7.889859 | 23.90968 | 6.132327
78.911 | 78.911 | 1 | 1 | 1 | 1 | 7.89362 | 23.92492 | 6.125975
78.921 | 78.921 | 1 | 1 | 1 | 1 | 7.889814 | 23.91033 | 6.138368
78.932 | 78.932 | 1 | 1 | 1 | 1 | 7.887016 | 23.90437 | 6.135831
78.942 | 78.942 | 1 | 1 | 1 | 1 | 7.895455 | 23.92583 | 6.137548
78.953 | 78.953 | 1 | 1 | 1 | 1 | 7.895119 | 23.91716 | 6.128736
78.963 | 78.963 | 1 | 1 | 1 | 1 | 7.894864 | 23.91493 | 6.141649
78.974 | 78.974 | 1 | 1 | 1 | 1 | 7.895609 | 23.91506 | 6.130248
78.985 | 78.985 | 1 | 1 | 1 | 1 | 7.904829 | 23.92981 | 6.136098
78.995 | 78.995 | 1 | 1 | 1 | 1 | 7.898825 | 23.90964 | 6.133748
79.006 | 79.006 | 1 | 1 | 1 | 1 | 7.900751 | 23.90894 | 6.143675
79.016 | 79.016 | 1 | 1 | 1 | 1 | 7.90095 | 23.90951 | 6.139942
79.027 | 79.027 | 1 | 1 | 1 | 1 | 7.903912 | 23.91378 | 6.131921
79.037 | 79.037 | 1 | 1 | 1 | 1 | 7.903012 | 23.91433 | 6.145015
79.048 | 79.048 | 1 | 1 | 1 | 1 | 7.910779 | 23.92385 | 6.128049
79.058 | 79.058 | 1 | 1 | 1 | 1 | 7.902467 | 23.91281 | 6.155162
79.069 | 79.069 | 1 | 1 | 1 | 1 | 7.906183 | 23.91187 | 6.138215
79.079 | 79.079 | 1 | 1 | 1 | 1 | 7.907736 | 23.90902 | 6.156049
79.09 | 79.09 | 1 | 1 | 1 | 1 | 7.910116 | 23.91754 | 6.143184
79.1 | 79.1 | 1 | 1 | 1 | 1 | 7.910134 | 23.91704 | 6.146241
79.111 | 79.111 | 1 | 1 | 1 | 1 | 7.910943 | 23.91555 | 6.154614
79.122 | 79.122 | 1 | 1 | 1 | 1 | 7.912796 | 23.90947 | 6.147104
79.132 | 79.132 | 1 | 1 | 1 | 1 | 7.908172 | 23.90709 | 6.164222
79.143 | 79.143 | 1 | 1 | 1 | 1 | 7.913041 | 23.91496 | 6.147867
79.153 | 79.153 | 1 | 1 | 1 | 1 | 7.914294 | 23.9186 | 6.157308
79.164 | 79.164 | 1 | 1 | 1 | 1 | 7.915394 | 23.90987 | 6.152711
79.174 | 79.174 | 1 | 1 | 1 | 1 | 7.921026 | 23.92508 | 6.149168
79.185 | 79.185 | 1 | 1 | 1 | 1 | 7.91315 | 23.91096 | 6.163793
79.195 | 79.195 | 1 | 1 | 1 | 1 | 7.919418 | 23.92085 | 6.153107
79.206 | 79.206 | 1 | 1 | 1 | 1 | 7.919954 | 23.91659 | 6.161242
79.216 | 79.216 | 1 | 1 | 1 | 1 | 7.925468 | 23.92918 | 6.151362
79.227 | 79.227 | 1 | 1 | 1 | 1 | 7.92316 | 23.92111 | 6.158934
79.242 | 79.242 | 1 | 1 | 1 | 1 | 7.924159 | 23.922 | 6.160284
79.253 | 79.253 | 1 | 1 | 1 | 1 | 7.923769 | 23.91638 | 6.163941
79.263 | 79.263 | 1 | 1 | 1 | 1 | 7.932662 | 23.92789 | 6.158271
79.274 | 79.274 | 1 | 1 | 1 | 1 | 7.932898 | 23.92675 | 6.152139
79.284 | 79.284 | 1 | 1 | 1 | 1 | 7.928274 | 23.9186 | 6.169
79.295 | 79.295 | 1 | 1 | 1 | 1 | 7.93139 | 23.9175 | 6.161123
79.305 | 79.305 | 1 | 1 | 1 | 1 | 7.930791 | 23.92132 | 6.175027
79.316 | 79.316 | 1 | 1 | 1 | 1 | 7.93219 | 23.91959 | 6.165181
79.326 | 79.326 | 1 | 1 | 1 | 1 | 7.932062 | 23.92437 | 6.174856
79.337 | 79.337 | 1 | 1 | 1 | 1 | 7.937086 | 23.92707 | 6.166201
79.347 | 79.347 | 1 | 1 | 1 | 1 | 7.935124 | 23.92423 | 6.168437
79.358 | 79.358 | 1 | 1 | 1 | 1 | 7.931436 | 23.91145 | 6.1831
79.369 | 79.369 | 1 | 1 | 1 | 1 | 7.937921 | 23.91791 | 6.171108
79.379 | 79.379 | 1 | 1 | 1 | 1 | 7.942182 | 23.92573 | 6.173311
79.39 | 79.39 | 1 | 1 | 1 | 1 | 7.939447 | 23.92178 | 6.170235
79.4 | 79.4 | 1 | 1 | 1 | 1 | 7.939575 | 23.91392 | 6.183114
79.411 | 79.411 | 1 | 1 | 1 | 1 | 7.940401 | 23.91965 | 6.171098
79.421 | 79.421 | 1 | 1 | 1 | 1 | 7.94081 | 23.92023 | 6.183582
79.432 | 79.432 | 1 | 1 | 1 | 1 | 7.938139 | 23.91411 | 6.185942
79.442 | 79.442 | 1 | 1 | 1 | 1 | 7.94547 | 23.92087 | 6.180373
79.453 | 79.453 | 1 | 1 | 1 | 1 | 7.944253 | 23.92166 | 6.179858
79.463 | 79.463 | 1 | 1 | 1 | 1 | 7.945933 | 23.92153 | 6.179119
79.474 | 79.474 | 1 | 1 | 1 | 1 | 7.95102 | 23.93399 | 6.178971
79.485 | 79.485 | 1 | 1 | 1 | 1 | 7.947895 | 23.92199 | 6.180668
79.495 | 79.495 | 1 | 1 | 1 | 1 | 7.947986 | 23.92032 | 6.192232
79.506 | 79.506 | 1 | 1 | 1 | 1 | 7.956888 | 23.93395 | 6.173392
79.516 | 79.516 | 1 | 1 | 1 | 1 | 7.951002 | 23.92768 | 6.19123
79.527 | 79.527 | 1 | 1 | 1 | 1 | 7.951838 | 23.9239 | 6.185108
79.537 | 79.537 | 1 | 1 | 1 | 1 | 7.952746 | 23.92441 | 6.188822
79.548 | 79.548 | 1 | 1 | 1 | 1 | 7.958078 | 23.92596 | 6.18783
79.558 | 79.558 | 1 | 1 | 1 | 1 | 7.951229 | 23.91913 | 6.194954
79.569 | 79.569 | 1 | 1 | 1 | 1 | 7.955953 | 23.92843 | 6.194916
79.579 | 79.579 | 1 | 1 | 1 | 1 | 7.95072 | 23.91546 | 6.20338
79.59 | 79.59 | 1 | 1 | 1 | 1 | 7.95836 | 23.92555 | 6.193414
79.6 | 79.6 | 1 | 1 | 1 | 1 | 7.958514 | 23.91942 | 6.192561
79.611 | 79.611 | 1 | 1 | 1 | 1 | 7.953545 | 23.91316 | 6.204033
79.622 | 79.622 | 1 | 1 | 1 | 1 | 7.966671 | 23.9361 | 6.190076
79.632 | 79.632 | 1 | 1 | 1 | 1 | 7.96332 | 23.9246 | 6.195894
79.643 | 79.643 | 1 | 1 | 1 | 1 | 7.965972 | 23.92542 | 6.203824
79.653 | 79.653 | 1 | 1 | 1 | 1 | 7.967643 | 23.93078 | 6.195789
79.664 | 79.664 | 1 | 1 | 1 | 1 | 7.959777 | 23.91847 | 6.214834
79.674 | 79.674 | 1 | 1 | 1 | 1 | 7.963828 | 23.92346 | 6.19999
79.685 | 79.685 | 1 | 1 | 1 | 1 | 7.963692 | 23.92149 | 6.208401
79.695 | 79.695 | 1 | 1 | 1 | 1 | 7.963846 | 23.91664 | 6.211167
79.706 | 79.706 | 1 | 1 | 1 | 1 | 7.96748 | 23.91967 | 6.208001
79.716 | 79.716 | 1 | 1 | 1 | 1 | 7.972512 | 23.92874 | 6.210204
79.727 | 79.727 | 1 | 1 | 1 | 1 | 7.971958 | 23.92625 | 6.204391
79.738 | 79.738 | 1 | 1 | 1 | 1 | 7.974184 | 23.92958 | 6.210523
79.748 | 79.748 | 1 | 1 | 1 | 1 | 7.972394 | 23.92539 | 6.203809
79.759 | 79.759 | 1 | 1 | 1 | 1 | 7.974011 | 23.92514 | 6.213794
79.769 | 79.769 | 1 | 1 | 1 | 1 | 7.976137 | 23.92489 | 6.210375
79.78 | 79.78 | 1 | 1 | 1 | 1 | 7.975546 | 23.91872 | 6.216565
79.79 | 79.79 | 1 | 1 | 1 | 1 | 7.98195 | 23.93762 | 6.209951
79.801 | 79.801 | 1 | 1 | 1 | 1 | 7.975029 | 23.92087 | 6.21985
79.811 | 79.811 | 1 | 1 | 1 | 1 | 7.981669 | 23.93174 | 6.214333
79.822 | 79.822 | 1 | 1 | 1 | 1 | 7.975474 | 23.91837 | 6.225348
79.832 | 79.832 | 1 | 1 | 1 | 1 | 7.98324 | 23.92575 | 6.216035
79.843 | 79.843 | 1 | 1 | 1 | 1 | 7.987891 | 23.93533 | 6.220332
79.853 | 79.853 | 1 | 1 | 1 | 1 | 7.978907 | 23.91851 | 6.22149
79.864 | 79.864 | 1 | 1 | 1 | 1 | 7.980252 | 23.91571 | 6.231323
79.875 | 79.875 | 1 | 1 | 1 | 1 | 7.987264 | 23.93349 | 6.217719
79.885 | 79.885 | 1 | 1 | 1 | 1 | 7.990834 | 23.93146 | 6.221605
79.896 | 79.896 | 1 | 1 | 1 | 1 | 7.993441 | 23.9399 | 6.216679
79.906 | 79.906 | 1 | 1 | 1 | 1 | 7.991434 | 23.93539 | 6.218019
79.919 | 79.919 | 1 | 1 | 1 | 1 | 7.99514 | 23.93086 | 6.225472
79.929 | 79.929 | 1 | 1 | 1 | 1 | 7.991107 | 23.9325 | 6.217776
79.939 | 79.939 | 1 | 1 | 1 | 1 | 7.994104 | 23.92992 | 6.23859
79.95 | 79.95 | 1 | 1 | 1 | 1 | 7.993078 | 23.93475 | 6.219707
79.96 | 79.96 | 1 | 1 | 1 | 1 | 7.993986 | 23.92882 | 6.236396
79.971 | 79.971 | 1 | 1 | 1 | 1 | 8.003215 | 23.94123 | 6.213322
79.981 | 79.981 | 1 | 1 | 1 | 1 | 8.005041 | 23.94675 | 6.222525
79.992 | 79.992 | 1 | 1 | 1 | 1 | 7.998619 | 23.93168 | 6.233712
80.003 | 80.003 | 1 | 1 | 1 | 1 | 8.004969 | 23.94012 | 6.221843
80.013 | 80.013 | 1 | 1 | 1 | 1 | 8.000663 | 23.93174 | 6.235509
80.024 | 80.024 | 1 | 1 | 1 | 1 | 8.001662 | 23.9314 | 6.230154
80.034 | 80.034 | 1 | 1 | 1 | 1 | 8.002997 | 23.92863 | 6.237135
80.045 | 80.045 | 1 | 1 | 1 | 1 | 8.00178 | 23.92676 | 6.238761
80.055 | 80.055 | 1 | 1 | 1 | 1 | 8.005959 | 23.92466 | 6.240373
80.066 | 80.066 | 1 | 1 | 1 | 1 | 8.005268 | 23.93025 | 6.235414
80.076 | 80.076 | 1 | 1 | 1 | 1 | 8.003742 | 23.92149 | 6.248169
80.087 | 80.087 | 1 | 1 | 1 | 1 | 8.005041 | 23.92633 | 6.243291
80.097 | 80.097 | 1 | 1 | 1 | 1 | 8.009483 | 23.93209 | 6.243396
80.108 | 80.108 | 1 | 1 | 1 | 1 | 8.009783 | 23.9254 | 6.239706
80.119 | 80.119 | 1 | 1 | 1 | 1 | 8.017214 | 23.94433 | 6.238962
80.129 | 80.129 | 1 | 1 | 1 | 1 | 8.011945 | 23.93326 | 6.244131
80.14 | 80.14 | 1 | 1 | 1 | 1 | 8.010046 | 23.93397 | 6.249791
80.15 | 80.15 | 1 | 1 | 1 | 1 | 8.015006 | 23.92961 | 6.249676
80.161 | 80.161 | 1 | 1 | 1 | 1 | 8.011173 | 23.92771 | 6.246648
80.171 | 80.171 | 1 | 1 | 1 | 1 | 8.015297 | 23.93248 | 6.257968
80.182 | 80.182 | 1 | 1 | 1 | 1 | 8.016578 | 23.93178 | 6.244522
80.192 | 80.192 | 1 | 1 | 1 | 1 | 8.022264 | 23.94164 | 6.251736
80.203 | 80.203 | 1 | 1 | 1 | 1 | 8.021192 | 23.92982 | 6.247368
80.213 | 80.213 | 1 | 1 | 1 | 1 | 8.025189 | 23.94145 | 6.25084
80.224 | 80.224 | 1 | 1 | 1 | 1 | 8.016678 | 23.92102 | 6.26679
80.235 | 80.235 | 1 | 1 | 1 | 1 | 8.020102 | 23.93415 | 6.251903
80.245 | 80.245 | 1 | 1 | 1 | 1 | 8.024072 | 23.93003 | 6.260238
80.256 | 80.256 | 1 | 1 | 1 | 1 | 8.021556 | 23.93212 | 6.251746
80.266 | 80.266 | 1 | 1 | 1 | 1 | 8.028841 | 23.93415 | 6.261349
80.277 | 80.277 | 1 | 1 | 1 | 1 | 8.028586 | 23.93867 | 6.255923
80.287 | 80.287 | 1 | 1 | 1 | 1 | 8.028723 | 23.93477 | 6.259704
80.298 | 80.298 | 1 | 1 | 1 | 1 | 8.025652 | 23.9271 | 6.266528
80.308 | 80.308 | 1 | 1 | 1 | 1 | 8.036053 | 23.94215 | 6.247597
80.319 | 80.319 | 1 | 1 | 1 | 1 | 8.028514 | 23.93358 | 6.274586
80.329 | 80.329 | 1 | 1 | 1 | 1 | 8.037897 | 23.94347 | 6.24805
80.34 | 80.34 | 1 | 1 | 1 | 1 | 8.031339 | 23.92546 | 6.27781
80.35 | 80.35 | 1 | 1 | 1 | 1 | 8.032547 | 23.92757 | 6.268392
80.361 | 80.361 | 1 | 1 | 1 | 1 | 8.038215 | 23.93326 | 6.266165
80.372 | 80.372 | 1 | 1 | 1 | 1 | 8.034564 | 23.92459 | 6.276846
80.382 | 80.382 | 1 | 1 | 1 | 1 | 8.036607 | 23.93477 | 6.26338
80.393 | 80.393 | 1 | 1 | 1 | 1 | 8.040214 | 23.93633 | 6.278768
80.403 | 80.403 | 1 | 1 | 1 | 1 | 8.039432 | 23.94183 | 6.26267
80.414 | 80.414 | 1 | 1 | 1 | 1 | 8.042694 | 23.93724 | 6.27687
80.424 | 80.424 | 1 | 1 | 1 | 1 | 8.037461 | 23.92535 | 6.281233
80.435 | 80.435 | 1 | 1 | 1 | 1 | 8.043466 | 23.94236 | 6.271038
80.445 | 80.445 | 1 | 1 | 1 | 1 | 8.039905 | 23.92839 | 6.283513
80.456 | 80.456 | 1 | 1 | 1 | 1 | 8.046055 | 23.93881 | 6.271568
80.466 | 80.466 | 1 | 1 | 1 | 1 | 8.045001 | 23.93283 | 6.281248
80.477 | 80.477 | 1 | 1 | 1 | 1 | 8.050469 | 23.94106 | 6.270614
80.488 | 80.488 | 1 | 1 | 1 | 1 | 8.052658 | 23.94201 | 6.276355
80.498 | 80.498 | 1 | 1 | 1 | 1 | 8.051523 | 23.93607 | 6.279149
80.509 | 80.509 | 1 | 1 | 1 | 1 | 8.049879 | 23.93506 | 6.281581
80.519 | 80.519 | 1 | 1 | 1 | 1 | 8.046018 | 23.92625 | 6.294227
80.53 | 80.53 | 1 | 1 | 1 | 1 | 8.053031 | 23.93638 | 6.280537
80.54 | 80.54 | 1 | 1 | 1 | 1 | 8.054239 | 23.9412 | 6.285
80.551 | 80.551 | 1 | 1 | 1 | 1 | 8.055465 | 23.93967 | 6.285968
80.561 | 80.561 | 1 | 1 | 1 | 1 | 8.05631 | 23.93494 | 6.282683
80.572 | 80.572 | 1 | 1 | 1 | 1 | 8.061824 | 23.9449 | 6.283684
80.582 | 80.582 | 1 | 1 | 1 | 1 | 8.057573 | 23.9327 | 6.285186
80.593 | 80.593 | 1 | 1 | 1 | 1 | 8.057564 | 23.94255 | 6.291414
80.603 | 80.603 | 1 | 1 | 1 | 1 | 8.059762 | 23.93866 | 6.289506
80.614 | 80.614 | 1 | 1 | 1 | 1 | 8.060852 | 23.94508 | 6.287961
80.625 | 80.625 | 1 | 1 | 1 | 1 | 8.062859 | 23.93495 | 6.295395
80.635 | 80.635 | 1 | 1 | 1 | 1 | 8.061733 | 23.93519 | 6.287375
80.646 | 80.646 | 1 | 1 | 1 | 1 | 8.064213 | 23.93739 | 6.300045
80.656 | 80.656 | 1 | 1 | 1 | 1 | 8.068818 | 23.95043 | 6.286221
80.667 | 80.667 | 1 | 1 | 1 | 1 | 8.067692 | 23.94273 | 6.297384
80.677 | 80.677 | 1 | 1 | 1 | 1 | 8.067301 | 23.93671 | 6.297222
80.688 | 80.688 | 1 | 1 | 1 | 1 | 8.072307 | 23.93728 | 6.290746
80.698 | 80.698 | 1 | 1 | 1 | 1 | 8.066829 | 23.9349 | 6.307898
80.709 | 80.709 | 1 | 1 | 1 | 1 | 8.071407 | 23.93792 | 6.290913
80.719 | 80.719 | 1 | 1 | 1 | 1 | 8.074796 | 23.93829 | 6.302443
80.73 | 80.73 | 1 | 1 | 1 | 1 | 8.071607 | 23.93159 | 6.295829
80.741 | 80.741 | 1 | 1 | 1 | 1 | 8.07465 | 23.93811 | 6.304722
80.751 | 80.751 | 1 | 1 | 1 | 1 | 8.07455 | 23.93994 | 6.302648
80.762 | 80.762 | 1 | 1 | 1 | 1 | 8.076185 | 23.94301 | 6.303235
80.772 | 80.772 | 1 | 1 | 1 | 1 | 8.074923 | 23.93677 | 6.311374
80.783 | 80.783 | 1 | 1 | 1 | 1 | 8.077939 | 23.94502 | 6.302062
80.793 | 80.793 | 1 | 1 | 1 | 1 | 8.078647 | 23.93901 | 6.314002
80.804 | 80.804 | 1 | 1 | 1 | 1 | 8.082962 | 23.94539 | 6.300116
80.814 | 80.814 | 1 | 1 | 1 | 1 | 8.085896 | 23.94305 | 6.306553
80.825 | 80.825 | 1 | 1 | 1 | 1 | 8.08348 | 23.94402 | 6.306467
80.835 | 80.835 | 1 | 1 | 1 | 1 | 8.084461 | 23.94052 | 6.31517
80.846 | 80.846 | 1 | 1 | 1 | 1 | 8.084588 | 23.94134 | 6.310277
80.856 | 80.856 | 1 | 1 | 1 | 1 | 8.086641 | 23.93534 | 6.313262
80.867 | 80.867 | 1 | 1 | 1 | 1 | 8.082544 | 23.93265 | 6.31661
80.878 | 80.878 | 1 | 1 | 1 | 1 | 8.08675 | 23.94314 | 6.316834
80.888 | 80.888 | 1 | 1 | 1 | 1 | 8.08853 | 23.93944 | 6.319151
80.899 | 80.899 | 1 | 1 | 1 | 1 | 8.091691 | 23.94266 | 6.310726
80.909 | 80.909 | 1 | 1 | 1 | 1 | 8.088494 | 23.93875 | 6.326361
80.92 | 80.92 | 1 | 1 | 1 | 1 | 8.091537 | 23.93795 | 6.312151
80.93 | 80.93 | 1 | 1 | 1 | 1 | 8.097569 | 23.94793 | 6.316548
80.941 | 80.941 | 1 | 1 | 1 | 1 | 8.098295 | 23.94886 | 6.308561
80.951 | 80.951 | 1 | 1 | 1 | 1 | 8.08903 | 23.9291 | 6.334725
80.962 | 80.962 | 1 | 1 | 1 | 1 | 8.096951 | 23.94034 | 6.323557
80.972 | 80.972 | 1 | 1 | 1 | 1 | 8.097123 | 23.93947 | 6.319876
80.983 | 80.983 | 1 | 1 | 1 | 1 | 8.10251 | 23.94911 | 6.319132
80.994 | 80.994 | 1 | 1 | 1 | 1 | 8.100866 | 23.9383 | 6.322666
81.004 | 81.004 | 1 | 1 | 1 | 1 | 8.101284 | 23.94898 | 6.332498
81.015 | 81.015 | 1 | 1 | 1 | 1 | 8.103818 | 23.94984 | 6.319352
81.025 | 81.025 | 1 | 1 | 1 | 1 | 8.101783 | 23.94227 | 6.337061
81.036 | 81.036 | 1 | 1 | 1 | 1 | 8.107661 | 23.94922 | 6.318956
81.046 | 81.046 | 1 | 1 | 1 | 1 | 8.106316 | 23.94973 | 6.333199
81.057 | 81.057 | 1 | 1 | 1 | 1 | 8.1044 | 23.93948 | 6.334024
81.067 | 81.067 | 1 | 1 | 1 | 1 | 8.107325 | 23.94466 | 6.332117
81.078 | 81.078 | 1 | 1 | 1 | 1 | 8.106725 | 23.9404 | 6.335555
81.088 | 81.088 | 1 | 1 | 1 | 1 | 8.109096 | 23.94474 | 6.331048
81.099 | 81.099 | 1 | 1 | 1 | 1 | 8.104954 | 23.92895 | 6.348701
81.11 | 81.11 | 1 | 1 | 1 | 1 | 8.108896 | 23.93627 | 6.338053
81.12 | 81.12 | 1 | 1 | 1 | 1 | 8.111766 | 23.93758 | 6.339937
81.131 | 81.131 | 1 | 1 | 1 | 1 | 8.111476 | 23.94273 | 6.336861
81.141 | 81.141 | 1 | 1 | 1 | 1 | 8.111984 | 23.9375 | 6.343694
81.152 | 81.152 | 1 | 1 | 1 | 1 | 8.119624 | 23.9491 | 6.3336
81.162 | 81.162 | 1 | 1 | 1 | 1 | 8.115591 | 23.93556 | 6.340895
81.173 | 81.173 | 1 | 1 | 1 | 1 | 8.1153 | 23.94031 | 6.343518
81.183 | 81.183 | 1 | 1 | 1 | 1 | 8.117526 | 23.94089 | 6.344004
81.194 | 81.194 | 1 | 1 | 1 | 1 | 8.114146 | 23.9347 | 6.351023
81.204 | 81.204 | 1 | 1 | 1 | 1 | 8.120932 | 23.94651 | 6.346307
81.215 | 81.215 | 1 | 1 | 1 | 1 | 8.121849 | 23.94841 | 6.34667
81.225 | 81.225 | 1 | 1 | 1 | 1 | 8.122721 | 23.94164 | 6.345401
81.236 | 81.236 | 1 | 1 | 1 | 1 | 8.122394 | 23.94813 | 6.348892
81.25 | 81.25 | 1 | 1 | 1 | 1 | 8.124675 | 23.94942 | 6.349831
81.26 | 81.26 | 1 | 1 | 1 | 1 | 8.125338 | 23.94351 | 6.34934
81.271 | 81.271 | 1 | 1 | 1 | 1 | 8.127654 | 23.94662 | 6.349783
81.281 | 81.281 | 1 | 1 | 1 | 1 | 8.127463 | 23.94376 | 6.352683
81.292 | 81.292 | 1 | 1 | 1 | 1 | 8.123385 | 23.93996 | 6.364341
81.302 | 81.302 | 1 | 1 | 1 | 1 | 8.127209 | 23.94029 | 6.360369
81.313 | 81.313 | 1 | 1 | 1 | 1 | 8.129253 | 23.95103 | 6.355401
81.323 | 81.323 | 1 | 1 | 1 | 1 | 8.131624 | 23.94348 | 6.357012
81.334 | 81.334 | 1 | 1 | 1 | 1 | 8.13206 | 23.94915 | 6.357084
81.344 | 81.344 | 1 | 1 | 1 | 1 | 8.135421 | 23.94741 | 6.363407
81.355 | 81.355 | 1 | 1 | 1 | 1 | 8.140417 | 23.95405 | 6.347146
81.366 | 81.366 | 1 | 1 | 1 | 1 | 8.139181 | 23.94696 | 6.360641
81.376 | 81.376 | 1 | 1 | 1 | 1 | 8.13632 | 23.95295 | 6.358295
81.387 | 81.387 | 1 | 1 | 1 | 1 | 8.139027 | 23.94781 | 6.365862
81.397 | 81.397 | 1 | 1 | 1 | 1 | 8.141125 | 23.94353 | 6.364422
81.408 | 81.408 | 1 | 1 | 1 | 1 | 8.139072 | 23.94038 | 6.36766
81.418 | 81.418 | 1 | 1 | 1 | 1 | 8.140889 | 23.94609 | 6.369453
81.429 | 81.429 | 1 | 1 | 1 | 1 | 8.144886 | 23.95505 | 6.359368
81.439 | 81.439 | 1 | 1 | 1 | 1 | 8.144368 | 23.94757 | 6.375475
81.45 | 81.45 | 1 | 1 | 1 | 1 | 8.143869 | 23.94769 | 6.370278
81.46 | 81.46 | 1 | 1 | 1 | 1 | 8.14594 | 23.94435 | 6.375189
81.471 | 81.471 | 1 | 1 | 1 | 1 | 8.140144 | 23.93175 | 6.376138
81.481 | 81.481 | 1 | 1 | 1 | 1 | 8.149991 | 23.94193 | 6.374231
81.492 | 81.492 | 1 | 1 | 1 | 1 | 8.151317 | 23.94363 | 6.370869
81.503 | 81.503 | 1 | 1 | 1 | 1 | 8.150954 | 23.94689 | 6.371413
81.513 | 81.513 | 1 | 1 | 1 | 1 | 8.148483 | 23.94742 | 6.380258
81.524 | 81.524 | 1 | 1 | 1 | 1 | 8.15248 | 23.94482 | 6.373878
81.534 | 81.534 | 1 | 1 | 1 | 1 | 8.152498 | 23.94941 | 6.378723
81.545 | 81.545 | 1 | 1 | 1 | 1 | 8.151163 | 23.94376 | 6.380611
81.555 | 81.555 | 1 | 1 | 1 | 1 | 8.16031 | 23.96328 | 6.374126
81.566 | 81.566 | 1 | 1 | 1 | 1 | 8.155959 | 23.95216 | 6.380969
81.576 | 81.576 | 1 | 1 | 1 | 1 | 8.158739 | 23.94991 | 6.377292
81.587 | 81.587 | 1 | 1 | 1 | 1 | 8.158194 | 23.94892 | 6.380015
81.597 | 81.597 | 1 | 1 | 1 | 1 | 8.158076 | 23.94689 | 6.389933
81.608 | 81.608 | 1 | 1 | 1 | 1 | 8.165951 | 23.95489 | 6.373668
81.619 | 81.619 | 1 | 1 | 1 | 1 | 8.159175 | 23.94112 | 6.393481
81.629 | 81.629 | 1 | 1 | 1 | 1 | 8.167495 | 23.95542 | 6.376477
81.64 | 81.64 | 1 | 1 | 1 | 1 | 8.162436 | 23.94085 | 6.393948
81.65 | 81.65 | 1 | 1 | 1 | 1 | 8.166051 | 23.94646 | 6.383276
81.661 | 81.661 | 1 | 1 | 1 | 1 | 8.168667 | 23.9485 | 6.393033
81.671 | 81.671 | 1 | 1 | 1 | 1 | 8.17032 | 23.95482 | 6.380315
81.682 | 81.682 | 1 | 1 | 1 | 1 | 8.167414 | 23.94934 | 6.392332
81.692 | 81.692 | 1 | 1 | 1 | 1 | 8.169076 | 23.94352 | 6.393915
81.703 | 81.703 | 1 | 1 | 1 | 1 | 8.170938 | 23.94736 | 6.390439
81.713 | 81.713 | 1 | 1 | 1 | 1 | 8.171974 | 23.94729 | 6.395765
81.724 | 81.724 | 1 | 1 | 1 | 1 | 8.169912 | 23.93589 | 6.396909
81.735 | 81.735 | 1 | 1 | 1 | 1 | 8.172791 | 23.94947 | 6.395674
81.745 | 81.745 | 1 | 1 | 1 | 1 | 8.174908 | 23.94544 | 6.39433
81.756 | 81.756 | 1 | 1 | 1 | 1 | 8.175634 | 23.95073 | 6.399627
81.766 | 81.766 | 1 | 1 | 1 | 1 | 8.174781 | 23.94081 | 6.401391
81.777 | 81.777 | 1 | 1 | 1 | 1 | 8.175807 | 23.95037 | 6.402588
81.787 | 81.787 | 1 | 1 | 1 | 1 | 8.180022 | 23.95328 | 6.398807
81.798 | 81.798 | 1 | 1 | 1 | 1 | 8.177179 | 23.94959 | 6.409011
81.808 | 81.808 | 1 | 1 | 1 | 1 | 8.185254 | 23.95476 | 6.400252
81.819 | 81.819 | 1 | 1 | 1 | 1 | 8.186835 | 23.95467 | 6.395717
81.829 | 81.829 | 1 | 1 | 1 | 1 | 8.183846 | 23.95234 | 6.403366
81.84 | 81.84 | 1 | 1 | 1 | 1 | 8.184954 | 23.95085 | 6.407266
81.85 | 81.85 | 1 | 1 | 1 | 1 | 8.179958 | 23.94598 | 6.413222
81.861 | 81.861 | 1 | 1 | 1 | 1 | 8.181121 | 23.93838 | 6.41934
81.872 | 81.872 | 1 | 1 | 1 | 1 | 8.185345 | 23.95201 | 6.40739
81.882 | 81.882 | 1 | 1 | 1 | 1 | 8.189614 | 23.9437 | 6.410566
81.893 | 81.893 | 1 | 1 | 1 | 1 | 8.18163 | 23.94153 | 6.41841
81.903 | 81.903 | 1 | 1 | 1 | 1 | 8.191386 | 23.95163 | 6.412354
81.917 | 81.917 | 1 | 1 | 1 | 1 | 8.191358 | 23.94918 | 6.409851
81.927 | 81.927 | 1 | 1 | 1 | 1 | 8.196109 | 23.95313 | 6.410571
81.938 | 81.938 | 1 | 1 | 1 | 1 | 8.194956 | 23.94915 | 6.410828
81.948 | 81.948 | 1 | 1 | 1 | 1 | 8.200052 | 23.95904 | 6.407695
81.959 | 81.959 | 1 | 1 | 1 | 1 | 8.197499 | 23.95302 | 6.418248
81.969 | 81.969 | 1 | 1 | 1 | 1 | 8.195328 | 23.94556 | 6.418643
81.98 | 81.98 | 1 | 1 | 1 | 1 | 8.198562 | 23.95289 | 6.422363
81.991 | 81.991 | 1 | 1 | 1 | 1 | 8.197281 | 23.95089 | 6.416645
82.001 | 82.001 | 1 | 1 | 1 | 1 | 8.201805 | 23.95229 | 6.430884
82.012 | 82.012 | 1 | 1 | 1 | 1 | 8.203122 | 23.95098 | 6.413665
82.022 | 82.022 | 1 | 1 | 1 | 1 | 8.203458 | 23.95431 | 6.431885
82.033 | 82.033 | 1 | 1 | 1 | 1 | 8.206319 | 23.9553 | 6.413303
82.043 | 82.043 | 1 | 1 | 1 | 1 | 8.204811 | 23.94757 | 6.427508
82.054 | 82.054 | 1 | 1 | 1 | 1 | 8.211724 | 23.96554 | 6.416092
82.064 | 82.064 | 1 | 1 | 1 | 1 | 8.205447 | 23.94592 | 6.425081
82.075 | 82.075 | 1 | 1 | 1 | 1 | 8.204575 | 23.94817 | 6.438461
82.085 | 82.085 | 1 | 1 | 1 | 1 | 8.214477 | 23.96305 | 6.411233
82.096 | 82.096 | 1 | 1 | 1 | 1 | 8.209317 | 23.95049 | 6.441913
82.106 | 82.106 | 1 | 1 | 1 | 1 | 8.210562 | 23.94972 | 6.418848
82.117 | 82.117 | 1 | 1 | 1 | 1 | 8.207128 | 23.9604 | 6.446553
82.128 | 82.128 | 1 | 1 | 1 | 1 | 8.213868 | 23.94977 | 6.428361
82.138 | 82.138 | 1 | 1 | 1 | 1 | 8.211579 | 23.94528 | 6.438499
82.149 | 82.149 | 1 | 1 | 1 | 1 | 8.220145 | 23.96352 | 6.43075
82.159 | 82.159 | 1 | 1 | 1 | 1 | 8.217184 | 23.95525 | 6.425572
82.17 | 82.17 | 1 | 1 | 1 | 1 | 8.215594 | 23.9463 | 6.4497
82.18 | 82.18 | 1 | 1 | 1 | 1 | 8.218819 | 23.9439 | 6.430603
82.191 | 82.191 | 1 | 1 | 1 | 1 | 8.219128 | 23.95332 | 6.449705
82.201 | 82.201 | 1 | 1 | 1 | 1 | 8.2195 | 23.9514 | 6.43796
82.212 | 82.212 | 1 | 1 | 1 | 1 | 8.219282 | 23.9477 | 6.445008
82.222 | 82.222 | 1 | 1 | 1 | 1 | 8.224205 | 23.95575 | 6.441579
82.233 | 82.233 | 1 | 1 | 1 | 1 | 8.224687 | 23.94947 | 6.435361
82.244 | 82.244 | 1 | 1 | 1 | 1 | 8.228338 | 23.96058 | 6.4497
82.254 | 82.254 | 1 | 1 | 1 | 1 | 8.22485 | 23.94626 | 6.436248
82.265 | 82.265 | 1 | 1 | 1 | 1 | 8.23348 | 23.9565 | 6.44414
82.275 | 82.275 | 1 | 1 | 1 | 1 | 8.232699 | 23.95821 | 6.435924
82.286 | 82.286 | 1 | 1 | 1 | 1 | 8.226958 | 23.95152 | 6.456433
82.296 | 82.296 | 1 | 1 | 1 | 1 | 8.228484 | 23.95144 | 6.453433
82.307 | 82.307 | 1 | 1 | 1 | 1 | 8.230727 | 23.95887 | 6.44703
82.317 | 82.317 | 1 | 1 | 1 | 1 | 8.232608 | 23.95006 | 6.458097
82.328 | 82.328 | 1 | 1 | 1 | 1 | 8.240892 | 23.9655 | 6.432977
82.338 | 82.338 | 1 | 1 | 1 | 1 | 8.234534 | 23.95312 | 6.460476
82.349 | 82.349 | 1 | 1 | 1 | 1 | 8.231236 | 23.95276 | 6.450038
82.36 | 82.36 | 1 | 1 | 1 | 1 | 8.242246 | 23.9628 | 6.453104
82.37 | 82.37 | 1 | 1 | 1 | 1 | 8.240384 | 23.95775 | 6.45279
82.381 | 82.381 | 1 | 1 | 1 | 1 | 8.238948 | 23.94961 | 6.45515
82.391 | 82.391 | 1 | 1 | 1 | 1 | 8.23893 | 23.94912 | 6.462718
82.402 | 82.402 | 1 | 1 | 1 | 1 | 8.234997 | 23.94713 | 6.46009
82.412 | 82.412 | 1 | 1 | 1 | 1 | 8.237994 | 23.94855 | 6.464286
82.423 | 82.423 | 1 | 1 | 1 | 1 | 8.241919 | 23.95725 | 6.458059
82.433 | 82.433 | 1 | 1 | 1 | 1 | 8.248404 | 23.95926 | 6.455136
82.444 | 82.444 | 1 | 1 | 1 | 1 | 8.243545 | 23.95821 | 6.460186
82.454 | 82.454 | 1 | 1 | 1 | 1 | 8.247605 | 23.95533 | 6.458159
82.465 | 82.465 | 1 | 1 | 1 | 1 | 8.241028 | 23.93996 | 6.472745
82.475 | 82.475 | 1 | 1 | 1 | 1 | 8.248395 | 23.94837 | 6.463528
82.486 | 82.486 | 1 | 1 | 1 | 1 | 8.249013 | 23.95711 | 6.470051
82.497 | 82.497 | 1 | 1 | 1 | 1 | 8.246134 | 23.94688 | 6.474147
82.507 | 82.507 | 1 | 1 | 1 | 1 | 8.250657 | 23.95816 | 6.469141
82.518 | 82.518 | 1 | 1 | 1 | 1 | 8.246497 | 23.9485 | 6.477666
82.528 | 82.528 | 1 | 1 | 1 | 1 | 8.252338 | 23.95377 | 6.470399
82.539 | 82.539 | 1 | 1 | 1 | 1 | 8.256207 | 23.95979 | 6.46894
82.549 | 82.549 | 1 | 1 | 1 | 1 | 8.255217 | 23.95381 | 6.473437
82.56 | 82.56 | 1 | 1 | 1 | 1 | 8.25311 | 23.95005 | 6.476665
82.57 | 82.57 | 1 | 1 | 1 | 1 | 8.257815 | 23.95922 | 6.473899
82.581 | 82.581 | 1 | 1 | 1 | 1 | 8.261503 | 23.96103 | 6.470051
82.591 | 82.591 | 1 | 1 | 1 | 1 | 8.260549 | 23.9588 | 6.47687
82.602 | 82.602 | 1 | 1 | 1 | 1 | 8.259241 | 23.94795 | 6.479464
82.613 | 82.613 | 1 | 1 | 1 | 1 | 8.256643 | 23.94738 | 6.486469
82.623 | 82.623 | 1 | 1 | 1 | 1 | 8.259314 | 23.94774 | 6.483384
82.634 | 82.634 | 1 | 1 | 1 | 1 | 8.263547 | 23.96003 | 6.480728
82.644 | 82.644 | 1 | 1 | 1 | 1 | 8.25896 | 23.9473 | 6.487904
82.655 | 82.655 | 1 | 1 | 1 | 1 | 8.269797 | 23.96668 | 6.475459
82.665 | 82.665 | 1 | 1 | 1 | 1 | 8.26679 | 23.95505 | 6.482788
82.676 | 82.676 | 1 | 1 | 1 | 1 | 8.273567 | 23.96599 | 6.47542
82.686 | 82.686 | 1 | 1 | 1 | 1 | 8.266581 | 23.95765 | 6.492663
82.697 | 82.697 | 1 | 1 | 1 | 1 | 8.267271 | 23.95464 | 6.488843
82.707 | 82.707 | 1 | 1 | 1 | 1 | 8.270978 | 23.9575 | 6.487957
82.718 | 82.718 | 1 | 1 | 1 | 1 | 8.270741 | 23.95763 | 6.487236
82.728 | 82.728 | 1 | 1 | 1 | 1 | 8.27512 | 23.95931 | 6.485787
82.739 | 82.739 | 1 | 1 | 1 | 1 | 8.271977 | 23.95391 | 6.494689
82.75 | 82.75 | 1 | 1 | 1 | 1 | 8.269969 | 23.95334 | 6.496788
82.76 | 82.76 | 1 | 1 | 1 | 1 | 8.276228 | 23.95891 | 6.492606
82.771 | 82.771 | 1 | 1 | 1 | 1 | 8.272186 | 23.95107 | 6.498604
82.781 | 82.781 | 1 | 1 | 1 | 1 | 8.275238 | 23.95341 | 6.496535
82.792 | 82.792 | 1 | 1 | 1 | 1 | 8.272567 | 23.95054 | 6.505204
82.802 | 82.802 | 1 | 1 | 1 | 1 | 8.279998 | 23.95999 | 6.494618
82.813 | 82.813 | 1 | 1 | 1 | 1 | 8.278971 | 23.95443 | 6.500621
82.823 | 82.823 | 1 | 1 | 1 | 1 | 8.283849 | 23.96058 | 6.497741
82.834 | 82.834 | 1 | 1 | 1 | 1 | 8.283559 | 23.95567 | 6.497975
82.844 | 82.844 | 1 | 1 | 1 | 1 | 8.287474 | 23.96525 | 6.496721
82.855 | 82.855 | 1 | 1 | 1 | 1 | 8.278663 | 23.94609 | 6.505023
82.866 | 82.866 | 1 | 1 | 1 | 1 | 8.290862 | 23.96559 | 6.501995
82.876 | 82.876 | 1 | 1 | 1 | 1 | 8.290989 | 23.95976 | 6.49345
82.887 | 82.887 | 1 | 1 | 1 | 1 | 8.294032 | 23.9658 | 6.499906
82.897 | 82.897 | 1 | 1 | 1 | 1 | 8.289481 | 23.956 | 6.501317
82.908 | 82.908 | 1 | 1 | 1 | 1 | 8.289817 | 23.95929 | 6.506706
82.918 | 82.918 | 1 | 1 | 1 | 1 | 8.299101 | 23.96555 | 6.500531
82.929 | 82.929 | 1 | 1 | 1 | 1 | 8.291952 | 23.96226 | 6.503754
82.939 | 82.939 | 1 | 1 | 1 | 1 | 8.294786 | 23.95517 | 6.517582
82.95 | 82.95 | 1 | 1 | 1 | 1 | 8.294205 | 23.96048 | 6.499601
82.96 | 82.96 | 1 | 1 | 1 | 1 | 8.293169 | 23.9608 | 6.520606
82.971 | 82.971 | 1 | 1 | 1 | 1 | 8.297702 | 23.96127 | 6.50322
82.981 | 82.981 | 1 | 1 | 1 | 1 | 8.298719 | 23.95526 | 6.518188
82.992 | 82.992 | 1 | 1 | 1 | 1 | 8.299437 | 23.96492 | 6.511474
83.003 | 83.003 | 1 | 1 | 1 | 1 | 8.297139 | 23.95521 | 6.517063
83.013 | 83.013 | 1 | 1 | 1 | 1 | 8.302507 | 23.96252 | 6.519285
83.024 | 83.024 | 1 | 1 | 1 | 1 | 8.302753 | 23.95918 | 6.509572
83.034 | 83.034 | 1 | 1 | 1 | 1 | 8.30328 | 23.96311 | 6.524244
83.045 | 83.045 | 1 | 1 | 1 | 1 | 8.298638 | 23.95301 | 6.51856
83.055 | 83.055 | 1 | 1 | 1 | 1 | 8.306114 | 23.96667 | 6.523548
83.066 | 83.066 | 1 | 1 | 1 | 1 | 8.307222 | 23.95264 | 6.517702
83.076 | 83.076 | 1 | 1 | 1 | 1 | 8.306259 | 23.9652 | 6.520267
83.087 | 83.087 | 1 | 1 | 1 | 1 | 8.305323 | 23.96103 | 6.522646
83.097 | 83.097 | 1 | 1 | 1 | 1 | 8.308684 | 23.97393 | 6.526371
83.108 | 83.108 | 1 | 1 | 1 | 1 | 8.311809 | 23.95781 | 6.525751
83.119 | 83.119 | 1 | 1 | 1 | 1 | 8.308911 | 23.95924 | 6.528788
83.129 | 83.129 | 1 | 1 | 1 | 1 | 8.316969 | 23.97025 | 6.523691
83.14 | 83.14 | 1 | 1 | 1 | 1 | 8.313735 | 23.96368 | 6.529484
83.15 | 83.15 | 1 | 1 | 1 | 1 | 8.316188 | 23.95883 | 6.529627
83.161 | 83.161 | 1 | 1 | 1 | 1 | 8.315652 | 23.96435 | 6.528821
83.171 | 83.171 | 1 | 1 | 1 | 1 | 8.31953 | 23.96873 | 6.528278
83.182 | 83.182 | 1 | 1 | 1 | 1 | 8.312509 | 23.9531 | 6.537872
83.192 | 83.192 | 1 | 1 | 1 | 1 | 8.318913 | 23.96191 | 6.53617
83.203 | 83.203 | 1 | 1 | 1 | 1 | 8.319903 | 23.9652 | 6.528273
83.213 | 83.213 | 1 | 1 | 1 | 1 | 8.322546 | 23.96326 | 6.535931
83.224 | 83.224 | 1 | 1 | 1 | 1 | 8.323246 | 23.96624 | 6.534605
83.235 | 83.235 | 1 | 1 | 1 | 1 | 8.325226 | 23.97016 | 6.532951
83.245 | 83.245 | 1 | 1 | 1 | 1 | 8.332057 | 23.979 | 6.529732
83.256 | 83.256 | 1 | 1 | 1 | 1 | 8.329986 | 23.96768 | 6.531573
83.266 | 83.266 | 1 | 1 | 1 | 1 | 8.32499 | 23.95953 | 6.548262
83.277 | 83.277 | 1 | 1 | 1 | 1 | 8.324863 | 23.96114 | 6.540957
83.287 | 83.287 | 1 | 1 | 1 | 1 | 8.334855 | 23.97919 | 6.535645
83.298 | 83.298 | 1 | 1 | 1 | 1 | 8.327124 | 23.96158 | 6.543646
83.308 | 83.308 | 1 | 1 | 1 | 1 | 8.329931 | 23.96818 | 6.54027
83.319 | 83.319 | 1 | 1 | 1 | 1 | 8.331312 | 23.9604 | 6.54924
83.329 | 83.329 | 1 | 1 | 1 | 1 | 8.332566 | 23.96578 | 6.543618
83.34 | 83.34 | 1 | 1 | 1 | 1 | 8.333974 | 23.97039 | 6.549054
83.35 | 83.35 | 1 | 1 | 1 | 1 | 8.33421 | 23.96766 | 6.547952
83.361 | 83.361 | 1 | 1 | 1 | 1 | 8.336317 | 23.96948 | 6.552382
83.372 | 83.372 | 1 | 1 | 1 | 1 | 8.337226 | 23.96735 | 6.551514
83.382 | 83.382 | 1 | 1 | 1 | 1 | 8.336145 | 23.96111 | 6.552897
83.393 | 83.393 | 1 | 1 | 1 | 1 | 8.338052 | 23.96533 | 6.553894
83.403 | 83.403 | 1 | 1 | 1 | 1 | 8.340496 | 23.96383 | 6.547413
83.414 | 83.414 | 1 | 1 | 1 | 1 | 8.340568 | 23.97183 | 6.555062
83.424 | 83.424 | 1 | 1 | 1 | 1 | 8.342476 | 23.97122 | 6.554037
83.435 | 83.435 | 1 | 1 | 1 | 1 | 8.343348 | 23.9736 | 6.558853
83.445 | 83.445 | 1 | 1 | 1 | 1 | 8.344892 | 23.96981 | 6.556316
83.456 | 83.456 | 1 | 1 | 1 | 1 | 8.33847 | 23.95655 | 6.566692
83.466 | 83.466 | 1 | 1 | 1 | 1 | 8.34472 | 23.96646 | 6.562634
83.477 | 83.477 | 1 | 1 | 1 | 1 | 8.344365 | 23.96802 | 6.561356
83.488 | 83.488 | 1 | 1 | 1 | 1 | 8.346464 | 23.96443 | 6.563659
83.498 | 83.498 | 1 | 1 | 1 | 1 | 8.350742 | 23.97186 | 6.562195
83.509 | 83.509 | 1 | 1 | 1 | 1 | 8.349752 | 23.96491 | 6.562825
83.519 | 83.519 | 1 | 1 | 1 | 1 | 8.35057 | 23.97058 | 6.564427
83.53 | 83.53 | 1 | 1 | 1 | 1 | 8.353004 | 23.96991 | 6.559916
83.54 | 83.54 | 1 | 1 | 1 | 1 | 8.349725 | 23.96989 | 6.570392
83.551 | 83.551 | 1 | 1 | 1 | 1 | 8.353594 | 23.96935 | 6.566329
83.561 | 83.561 | 1 | 1 | 1 | 1 | 8.356265 | 23.97034 | 6.566396
83.572 | 83.572 | 1 | 1 | 1 | 1 | 8.363723 | 23.98095 | 6.565595
83.582 | 83.582 | 1 | 1 | 1 | 1 | 8.357719 | 23.96541 | 6.564327
83.593 | 83.593 | 1 | 1 | 1 | 1 | 8.356474 | 23.96969 | 6.576896
83.603 | 83.603 | 1 | 1 | 1 | 1 | 8.358954 | 23.96801 | 6.562853
83.614 | 83.614 | 1 | 1 | 1 | 1 | 8.361815 | 23.97341 | 6.579314
83.625 | 83.625 | 1 | 1 | 1 | 1 | 8.370617 | 23.98047 | 6.557184
83.635 | 83.635 | 1 | 1 | 1 | 1 | 8.367338 | 23.98288 | 6.573439
83.646 | 83.646 | 1 | 1 | 1 | 1 | 8.365676 | 23.97692 | 6.57197
83.656 | 83.656 | 1 | 1 | 1 | 1 | 8.359617 | 23.95924 | 6.582685
83.667 | 83.667 | 1 | 1 | 1 | 1 | 8.372434 | 23.98105 | 6.573205
83.677 | 83.677 | 1 | 1 | 1 | 1 | 8.366793 | 23.97248 | 6.578365
83.688 | 83.688 | 1 | 1 | 1 | 1 | 8.364804 | 23.96692 | 6.587134
83.698 | 83.698 | 1 | 1 | 1 | 1 | 8.369691 | 23.97242 | 6.57497
83.709 | 83.709 | 1 | 1 | 1 | 1 | 8.370672 | 23.97436 | 6.588626
83.719 | 83.719 | 1 | 1 | 1 | 1 | 8.369963 | 23.9688 | 6.577087
83.73 | 83.73 | 1 | 1 | 1 | 1 | 8.374433 | 23.97678 | 6.589914
83.741 | 83.741 | 1 | 1 | 1 | 1 | 8.37327 | 23.97314 | 6.579018
83.751 | 83.751 | 1 | 1 | 1 | 1 | 8.37496 | 23.97938 | 6.58875
83.762 | 83.762 | 1 | 1 | 1 | 1 | 8.376894 | 23.97195 | 6.585899
83.772 | 83.772 | 1 | 1 | 1 | 1 | 8.383198 | 23.98295 | 6.576066
83.783 | 83.783 | 1 | 1 | 1 | 1 | 8.376849 | 23.97609 | 6.590963
83.793 | 83.793 | 1 | 1 | 1 | 1 | 8.380028 | 23.97586 | 6.583648
83.804 | 83.804 | 1 | 1 | 1 | 1 | 8.381654 | 23.97088 | 6.594158
83.814 | 83.814 | 1 | 1 | 1 | 1 | 8.380891 | 23.96606 | 6.584068
83.825 | 83.825 | 1 | 1 | 1 | 1 | 8.382817 | 23.97585 | 6.597043
83.835 | 83.835 | 1 | 1 | 1 | 1 | 8.38794 | 23.97877 | 6.583925
83.846 | 83.846 | 1 | 1 | 1 | 1 | 8.389221 | 23.9845 | 6.592103
83.856 | 83.856 | 1 | 1 | 1 | 1 | 8.385488 | 23.97221 | 6.594687
83.867 | 83.867 | 1 | 1 | 1 | 1 | 8.386169 | 23.97377 | 6.593385
83.878 | 83.878 | 1 | 1 | 1 | 1 | 8.387577 | 23.97329 | 6.601263
83.888 | 83.888 | 1 | 1 | 1 | 1 | 8.388658 | 23.97306 | 6.591502
83.905 | 83.905 | 1 | 1 | 1 | 1 | 8.390111 | 23.97305 | 6.600905
83.915 | 83.915 | 1 | 1 | 1 | 1 | 8.396252 | 23.98493 | 6.592937
83.926 | 83.926 | 1 | 1 | 1 | 1 | 8.38764 | 23.96231 | 6.610361
83.936 | 83.936 | 1 | 1 | 1 | 1 | 8.39201 | 23.97224 | 6.598149
83.947 | 83.947 | 1 | 1 | 1 | 1 | 8.393254 | 23.97233 | 6.609703
83.957 | 83.957 | 1 | 1 | 1 | 1 | 8.393263 | 23.96492 | 6.60419
83.968 | 83.968 | 1 | 1 | 1 | 1 | 8.391038 | 23.9643 | 6.616178
83.978 | 83.978 | 1 | 1 | 1 | 1 | 8.394208 | 23.96705 | 6.610246
83.989 | 83.989 | 1 | 1 | 1 | 1 | 8.392082 | 23.96246 | 6.617532
84 | 84 | 1 | 1 | 1 | 1 | 8.400903 | 23.97426 | 6.609703
84.01 | 84.01 | 1 | 1 | 1 | 1 | 8.399522 | 23.97152 | 6.609688
84.021 | 84.021 | 1 | 1 | 1 | 1 | 8.402202 | 23.98014 | 6.610575
84.031 | 84.031 | 1 | 1 | 1 | 1 | 8.403909 | 23.97578 | 6.60976
84.042 | 84.042 | 1 | 1 | 1 | 1 | 8.4039 | 23.97163 | 6.620298
84.052 | 84.052 | 1 | 1 | 1 | 1 | 8.404545 | 23.97425 | 6.613598
84.063 | 84.063 | 1 | 1 | 1 | 1 | 8.406635 | 23.98052 | 6.616316
84.073 | 84.073 | 1 | 1 | 1 | 1 | 8.407688 | 23.97385 | 6.61542
84.084 | 84.084 | 1 | 1 | 1 | 1 | 8.413384 | 23.99222 | 6.612235
84.094 | 84.094 | 1 | 1 | 1 | 1 | 8.415137 | 23.98503 | 6.610561
84.105 | 84.105 | 1 | 1 | 1 | 1 | 8.410286 | 23.97407 | 6.617866
84.116 | 84.116 | 1 | 1 | 1 | 1 | 8.411703 | 23.97453 | 6.624036
84.126 | 84.126 | 1 | 1 | 1 | 1 | 8.415755 | 23.98298 | 6.61109
84.137 | 84.137 | 1 | 1 | 1 | 1 | 8.415973 | 23.97717 | 6.626802
84.147 | 84.147 | 1 | 1 | 1 | 1 | 8.415909 | 23.97509 | 6.618319
84.158 | 84.158 | 1 | 1 | 1 | 1 | 8.416727 | 23.97463 | 6.630164
84.168 | 84.168 | 1 | 1 | 1 | 1 | 8.415319 | 23.97522 | 6.622529
84.179 | 84.179 | 1 | 1 | 1 | 1 | 8.413193 | 23.96817 | 6.634717
84.189 | 84.189 | 1 | 1 | 1 | 1 | 8.419452 | 23.97425 | 6.628952
84.2 | 84.2 | 1 | 1 | 1 | 1 | 8.419715 | 23.97326 | 6.623021
84.21 | 84.21 | 1 | 1 | 1 | 1 | 8.41967 | 23.97299 | 6.636506
84.221 | 84.221 | 1 | 1 | 1 | 1 | 8.420805 | 23.97938 | 6.626845
84.231 | 84.231 | 1 | 1 | 1 | 1 | 8.423212 | 23.97914 | 6.633344
84.242 | 84.242 | 1 | 1 | 1 | 1 | 8.42621 | 23.98082 | 6.628004
84.253 | 84.253 | 1 | 1 | 1 | 1 | 8.418934 | 23.96849 | 6.643544
84.263 | 84.263 | 1 | 1 | 1 | 1 | 8.42522 | 23.97293 | 6.637044
84.274 | 84.274 | 1 | 1 | 1 | 1 | 8.433731 | 23.98872 | 6.622539
84.284 | 84.284 | 1 | 1 | 1 | 1 | 8.421623 | 23.9658 | 6.650219
84.295 | 84.295 | 1 | 1 | 1 | 1 | 8.427046 | 23.97754 | 6.63436
84.305 | 84.305 | 1 | 1 | 1 | 1 | 8.429907 | 23.97541 | 6.643224
84.316 | 84.316 | 1 | 1 | 1 | 1 | 8.431397 | 23.97964 | 6.6361
84.326 | 84.326 | 1 | 1 | 1 | 1 | 8.432423 | 23.97671 | 6.644292
84.337 | 84.337 | 1 | 1 | 1 | 1 | 8.435875 | 23.99167 | 6.636081
84.347 | 84.347 | 1 | 1 | 1 | 1 | 8.435258 | 23.97996 | 6.636334
84.358 | 84.358 | 1 | 1 | 1 | 1 | 8.438891 | 23.98498 | 6.644688
84.369 | 84.369 | 1 | 1 | 1 | 1 | 8.437138 | 23.97989 | 6.636391
84.379 | 84.379 | 1 | 1 | 1 | 1 | 8.437156 | 23.97625 | 6.651178
84.39 | 84.39 | 1 | 1 | 1 | 1 | 8.440217 | 23.97441 | 6.635895
84.4 | 84.4 | 1 | 1 | 1 | 1 | 8.439363 | 23.97271 | 6.654459
84.411 | 84.411 | 1 | 1 | 1 | 1 | 8.446367 | 23.98826 | 6.631232
84.421 | 84.421 | 1 | 1 | 1 | 1 | 8.438564 | 23.97705 | 6.653104
84.432 | 84.432 | 1 | 1 | 1 | 1 | 8.443715 | 23.9841 | 6.646734
84.442 | 84.442 | 1 | 1 | 1 | 1 | 8.443633 | 23.97945 | 6.649251
84.453 | 84.453 | 1 | 1 | 1 | 1 | 8.449846 | 23.98934 | 6.649809
84.463 | 84.463 | 1 | 1 | 1 | 1 | 8.446703 | 23.97836 | 6.647692
84.474 | 84.474 | 1 | 1 | 1 | 1 | 8.447339 | 23.97032 | 6.661563
84.485 | 84.485 | 1 | 1 | 1 | 1 | 8.454878 | 23.99321 | 6.639333
84.495 | 84.495 | 1 | 1 | 1 | 1 | 8.450591 | 23.97692 | 6.666117
84.506 | 84.506 | 1 | 1 | 1 | 1 | 8.44991 | 23.98185 | 6.650477
84.516 | 84.516 | 1 | 1 | 1 | 1 | 8.450954 | 23.97858 | 6.666017
84.527 | 84.527 | 1 | 1 | 1 | 1 | 8.45437 | 23.98509 | 6.655269
84.537 | 84.537 | 1 | 1 | 1 | 1 | 8.455196 | 23.97969 | 6.658965
84.548 | 84.548 | 1 | 1 | 1 | 1 | 8.45209 | 23.97949 | 6.665135
84.558 | 84.558 | 1 | 1 | 1 | 1 | 8.458012 | 23.98527 | 6.660767
84.576 | 84.576 | 1 | 1 | 1 | 1 | 8.457177 | 23.98053 | 6.657625
84.587 | 84.587 | 1 | 1 | 1 | 1 | 8.459802 | 23.97984 | 6.672097
84.597 | 84.597 | 1 | 1 | 1 | 1 | 8.458403 | 23.97913 | 6.663447
84.608 | 84.608 | 1 | 1 | 1 | 1 | 8.466351 | 23.9874 | 6.663352
84.619 | 84.619 | 1 | 1 | 1 | 1 | 8.463281 | 23.9825 | 6.668668
84.629 | 84.629 | 1 | 1 | 1 | 1 | 8.462382 | 23.97969 | 6.668001
84.64 | 84.64 | 1 | 1 | 1 | 1 | 8.465089 | 23.98006 | 6.671477
84.65 | 84.65 | 1 | 1 | 1 | 1 | 8.465861 | 23.98417 | 6.666522
84.661 | 84.661 | 1 | 1 | 1 | 1 | 8.466896 | 23.98382 | 6.674467
84.671 | 84.671 | 1 | 1 | 1 | 1 | 8.467859 | 23.97568 | 6.67029
84.682 | 84.682 | 1 | 1 | 1 | 1 | 8.467832 | 23.98174 | 6.679564
84.692 | 84.692 | 1 | 1 | 1 | 1 | 8.473409 | 23.98618 | 6.66729
84.703 | 84.703 | 1 | 1 | 1 | 1 | 8.477206 | 23.98782 | 6.66708
84.713 | 84.713 | 1 | 1 | 1 | 1 | 8.471038 | 23.97881 | 6.673384
84.724 | 84.724 | 1 | 1 | 1 | 1 | 8.474318 | 23.98446 | 6.676608
84.734 | 84.734 | 1 | 1 | 1 | 1 | 8.475789 | 23.98067 | 6.676841
84.745 | 84.745 | 1 | 1 | 1 | 1 | 8.473428 | 23.97537 | 6.683846
84.756 | 84.756 | 1 | 1 | 1 | 1 | 8.476698 | 23.97923 | 6.681328
84.766 | 84.766 | 1 | 1 | 1 | 1 | 8.477733 | 23.98207 | 6.682148
84.777 | 84.777 | 1 | 1 | 1 | 1 | 8.470993 | 23.96758 | 6.688986
84.787 | 84.787 | 1 | 1 | 1 | 1 | 8.481975 | 23.98956 | 6.674128
84.798 | 84.798 | 1 | 1 | 1 | 1 | 8.482575 | 23.99027 | 6.682864
84.808 | 84.808 | 1 | 1 | 1 | 1 | 8.479677 | 23.97847 | 6.684781
84.819 | 84.819 | 1 | 1 | 1 | 1 | 8.479577 | 23.97314 | 6.689787
84.829 | 84.829 | 1 | 1 | 1 | 1 | 8.480022 | 23.97431 | 6.693168
84.84 | 84.84 | 1 | 1 | 1 | 1 | 8.487371 | 23.98633 | 6.683827
84.85 | 84.85 | 1 | 1 | 1 | 1 | 8.487289 | 23.97523 | 6.687818
84.861 | 84.861 | 1 | 1 | 1 | 1 | 8.481121 | 23.97687 | 6.695066
84.872 | 84.872 | 1 | 1 | 1 | 1 | 8.486935 | 23.97995 | 6.696992
84.882 | 84.882 | 1 | 1 | 1 | 1 | 8.490986 | 23.98429 | 6.689344
84.893 | 84.893 | 1 | 1 | 1 | 1 | 8.49551 | 23.98748 | 6.680966
84.903 | 84.903 | 1 | 1 | 1 | 1 | 8.494175 | 23.97945 | 6.694389
84.914 | 84.914 | 1 | 1 | 1 | 1 | 8.493121 | 23.98682 | 6.68964
84.924 | 84.924 | 1 | 1 | 1 | 1 | 8.494456 | 23.98559 | 6.701251
84.935 | 84.935 | 1 | 1 | 1 | 1 | 8.491068 | 23.97345 | 6.691509
84.945 | 84.945 | 1 | 1 | 1 | 1 | 8.495828 | 23.97617 | 6.707998
84.956 | 84.956 | 1 | 1 | 1 | 1 | 8.493412 | 23.97863 | 6.691733
84.966 | 84.966 | 1 | 1 | 1 | 1 | 8.503386 | 23.9906 | 6.698976
84.977 | 84.977 | 1 | 1 | 1 | 1 | 8.498508 | 23.98127 | 6.698037
84.988 | 84.988 | 1 | 1 | 1 | 1 | 8.498971 | 23.98412 | 6.704603
84.998 | 84.998 | 1 | 1 | 1 | 1 | 8.50741 | 23.99243 | 6.692582
85.009 | 85.009 | 1 | 1 | 1 | 1 | 8.504676 | 23.98306 | 6.696573
85.019 | 85.019 | 1 | 1 | 1 | 1 | 8.498435 | 23.97176 | 6.715928
85.03 | 85.03 | 1 | 1 | 1 | 1 | 8.503322 | 23.98212 | 6.700092
85.04 | 85.04 | 1 | 1 | 1 | 1 | 8.4969 | 23.96449 | 6.727028
85.051 | 85.051 | 1 | 1 | 1 | 1 | 8.506038 | 23.97743 | 6.70043
85.061 | 85.061 | 1 | 1 | 1 | 1 | 8.505684 | 23.98376 | 6.713267
85.072 | 85.072 | 1 | 1 | 1 | 1 | 8.508355 | 23.98248 | 6.702662
85.082 | 85.082 | 1 | 1 | 1 | 1 | 8.505975 | 23.98261 | 6.717463
85.093 | 85.093 | 1 | 1 | 1 | 1 | 8.51306 | 23.98899 | 6.702629
85.103 | 85.103 | 1 | 1 | 1 | 1 | 8.511207 | 23.98136 | 6.712966
85.114 | 85.114 | 1 | 1 | 1 | 1 | 8.509081 | 23.98518 | 6.717644
85.125 | 85.125 | 1 | 1 | 1 | 1 | 8.511634 | 23.97928 | 6.715227
85.135 | 85.135 | 1 | 1 | 1 | 1 | 8.506238 | 23.96693 | 6.725784
85.146 | 85.146 | 1 | 1 | 1 | 1 | 8.514168 | 23.99009 | 6.715708
85.156 | 85.156 | 1 | 1 | 1 | 1 | 8.516775 | 23.98077 | 6.718674
85.167 | 85.167 | 1 | 1 | 1 | 1 | 8.517348 | 23.99038 | 6.719404
85.177 | 85.177 | 1 | 1 | 1 | 1 | 8.52327 | 23.98907 | 6.716381
85.188 | 85.188 | 1 | 1 | 1 | 1 | 8.519827 | 23.98113 | 6.719842
85.198 | 85.198 | 1 | 1 | 1 | 1 | 8.525541 | 23.99344 | 6.716829
85.209 | 85.209 | 1 | 1 | 1 | 1 | 8.52228 | 23.98131 | 6.723443
85.219 | 85.219 | 1 | 1 | 1 | 1 | 8.519673 | 23.97556 | 6.725832
85.23 | 85.23 | 1 | 1 | 1 | 1 | 8.523007 | 23.9823 | 6.724563
85.241 | 85.241 | 1 | 1 | 1 | 1 | 8.52466 | 23.98883 | 6.725107
85.251 | 85.251 | 1 | 1 | 1 | 1 | 8.523797 | 23.9801 | 6.727453
85.262 | 85.262 | 1 | 1 | 1 | 1 | 8.527712 | 23.98078 | 6.728445
85.272 | 85.272 | 1 | 1 | 1 | 1 | 8.529538 | 23.98484 | 6.734043
85.283 | 85.283 | 1 | 1 | 1 | 1 | 8.52882 | 23.98338 | 6.727815
85.293 | 85.293 | 1 | 1 | 1 | 1 | 8.530074 | 23.98181 | 6.731391
85.304 | 85.304 | 1 | 1 | 1 | 1 | 8.538885 | 23.99523 | 6.71928
85.314 | 85.314 | 1 | 1 | 1 | 1 | 8.53249 | 23.98465 | 6.731849
85.325 | 85.325 | 1 | 1 | 1 | 1 | 8.531364 | 23.98431 | 6.73894
85.335 | 85.335 | 1 | 1 | 1 | 1 | 8.533635 | 23.98804 | 6.735721
85.346 | 85.346 | 1 | 1 | 1 | 1 | 8.533508 | 23.97846 | 6.73975
85.356 | 85.356 | 1 | 1 | 1 | 1 | 8.535551 | 23.98721 | 6.734443
85.367 | 85.367 | 1 | 1 | 1 | 1 | 8.536033 | 23.98461 | 6.740036
85.378 | 85.378 | 1 | 1 | 1 | 1 | 8.537323 | 23.98214 | 6.740199
85.388 | 85.388 | 1 | 1 | 1 | 1 | 8.539412 | 23.98456 | 6.742039
85.399 | 85.399 | 1 | 1 | 1 | 1 | 8.538594 | 23.98436 | 6.737977
85.409 | 85.409 | 1 | 1 | 1 | 1 | 8.540448 | 23.98827 | 6.743565
85.42 | 85.42 | 1 | 1 | 1 | 1 | 8.548378 | 23.99491 | 6.732469
85.43 | 85.43 | 1 | 1 | 1 | 1 | 8.537159 | 23.97255 | 6.756411
85.441 | 85.441 | 1 | 1 | 1 | 1 | 8.544045 | 23.98053 | 6.742158
85.451 | 85.451 | 1 | 1 | 1 | 1 | 8.547705 | 23.99493 | 6.746111
85.462 | 85.462 | 1 | 1 | 1 | 1 | 8.550385 | 23.99039 | 6.735096
85.472 | 85.472 | 1 | 1 | 1 | 1 | 8.551439 | 23.99656 | 6.745472
85.483 | 85.483 | 1 | 1 | 1 | 1 | 8.54925 | 23.98132 | 6.743408
85.494 | 85.494 | 1 | 1 | 1 | 1 | 8.547678 | 23.97938 | 6.753426
85.504 | 85.504 | 1 | 1 | 1 | 1 | 8.551066 | 23.98362 | 6.749535
85.515 | 85.515 | 1 | 1 | 1 | 1 | 8.547578 | 23.98136 | 6.754461
85.525 | 85.525 | 1 | 1 | 1 | 1 | 8.551702 | 23.9863 | 6.756812
85.536 | 85.536 | 1 | 1 | 1 | 1 | 8.553928 | 23.99002 | 6.747418
85.546 | 85.546 | 1 | 1 | 1 | 1 | 8.556063 | 23.98626 | 6.758972
85.557 | 85.557 | 1 | 1 | 1 | 1 | 8.55579 | 23.98527 | 6.747818
85.567 | 85.567 | 1 | 1 | 1 | 1 | 8.556235 | 23.98425 | 6.764665
85.578 | 85.578 | 1 | 1 | 1 | 1 | 8.561104 | 23.99075 | 6.74562
85.588 | 85.588 | 1 | 1 | 1 | 1 | 8.563847 | 23.99814 | 6.757026
85.599 | 85.599 | 1 | 1 | 1 | 1 | 8.559224 | 23.98633 | 6.757102
85.609 | 85.609 | 1 | 1 | 1 | 1 | 8.560704 | 23.98815 | 6.758929
85.62 | 85.62 | 1 | 1 | 1 | 1 | 8.562376 | 23.98233 | 6.76302
85.631 | 85.631 | 1 | 1 | 1 | 1 | 8.56451 | 23.98788 | 6.757226
85.641 | 85.641 | 1 | 1 | 1 | 1 | 8.565564 | 23.991 | 6.769457
85.652 | 85.652 | 1 | 1 | 1 | 1 | 8.563112 | 23.98303 | 6.760679
85.662 | 85.662 | 1 | 1 | 1 | 1 | 8.565891 | 23.98405 | 6.766711
85.673 | 85.673 | 1 | 1 | 1 | 1 | 8.570097 | 23.9867 | 6.758605
85.683 | 85.683 | 1 | 1 | 1 | 1 | 8.569289 | 23.99164 | 6.768027
85.694 | 85.694 | 1 | 1 | 1 | 1 | 8.568625 | 23.98922 | 6.767335
85.704 | 85.704 | 1 | 1 | 1 | 1 | 8.571578 | 23.99167 | 6.765924
85.715 | 85.715 | 1 | 1 | 1 | 1 | 8.568008 | 23.97966 | 6.775322
85.725 | 85.725 | 1 | 1 | 1 | 1 | 8.571505 | 23.99603 | 6.771145
85.736 | 85.736 | 1 | 1 | 1 | 1 | 8.574593 | 23.98608 | 6.774035
85.747 | 85.747 | 1 | 1 | 1 | 1 | 8.573994 | 23.99248 | 6.774788
85.757 | 85.757 | 1 | 1 | 1 | 1 | 8.580489 | 23.99447 | 6.76827
85.768 | 85.768 | 1 | 1 | 1 | 1 | 8.577482 | 23.99385 | 6.777363
85.778 | 85.778 | 1 | 1 | 1 | 1 | 8.579344 | 23.99011 | 6.771641
85.789 | 85.789 | 1 | 1 | 1 | 1 | 8.578981 | 23.98201 | 6.783491
85.799 | 85.799 | 1 | 1 | 1 | 1 | 8.585503 | 23.99486 | 6.765862
85.81 | 85.81 | 1 | 1 | 1 | 1 | 8.582596 | 23.99148 | 6.781126
85.82 | 85.82 | 1 | 1 | 1 | 1 | 8.579135 | 23.98968 | 6.781655
85.831 | 85.831 | 1 | 1 | 1 | 1 | 8.58652 | 23.99199 | 6.777812
85.841 | 85.841 | 1 | 1 | 1 | 1 | 8.576928 | 23.97561 | 6.796184
85.852 | 85.852 | 1 | 1 | 1 | 1 | 8.585785 | 23.99077 | 6.778784
85.863 | 85.863 | 1 | 1 | 1 | 1 | 8.585766 | 23.98958 | 6.790386
85.873 | 85.873 | 1 | 1 | 1 | 1 | 8.588146 | 23.99176 | 6.776486
85.884 | 85.884 | 1 | 1 | 1 | 1 | 8.58434 | 23.97797 | 6.796771
85.894 | 85.894 | 1 | 1 | 1 | 1 | 8.591317 | 23.99868 | 6.78154
85.905 | 85.905 | 1 | 1 | 1 | 1 | 8.585875 | 23.97426 | 6.802164
85.915 | 85.915 | 1 | 1 | 1 | 1 | 8.591344 | 23.98913 | 6.789957
85.926 | 85.926 | 1 | 1 | 1 | 1 | 8.591371 | 23.9869 | 6.790767
85.936 | 85.936 | 1 | 1 | 1 | 1 | 8.593215 | 23.99541 | 6.795769
85.947 | 85.947 | 1 | 1 | 1 | 1 | 8.59406 | 23.98998 | 6.785832
85.957 | 85.957 | 1 | 1 | 1 | 1 | 8.591298 | 23.98381 | 6.80399
85.968 | 85.968 | 1 | 1 | 1 | 1 | 8.600737 | 23.99199 | 6.781445
85.978 | 85.978 | 1 | 1 | 1 | 1 | 8.604679 | 24.00376 | 6.792646
85.989 | 85.989 | 1 | 1 | 1 | 1 | 8.598611 | 23.99493 | 6.79164
86 | 86 | 1 | 1 | 1 | 1 | 8.596531 | 23.98251 | 6.803413
86.01 | 86.01 | 1 | 1 | 1 | 1 | 8.605015 | 23.99882 | 6.792031
86.021 | 86.021 | 1 | 1 | 1 | 1 | 8.599419 | 23.98387 | 6.798654
86.031 | 86.031 | 1 | 1 | 1 | 1 | 8.601254 | 23.99467 | 6.801634
86.042 | 86.042 | 1 | 1 | 1 | 1 | 8.60635 | 23.99553 | 6.794692
86.052 | 86.052 | 1 | 1 | 1 | 1 | 8.604679 | 23.99155 | 6.809693
86.063 | 86.063 | 1 | 1 | 1 | 1 | 8.60655 | 23.9976 | 6.798215
86.073 | 86.073 | 1 | 1 | 1 | 1 | 8.607213 | 23.99226 | 6.80707
86.084 | 86.084 | 1 | 1 | 1 | 1 | 8.611573 | 23.9992 | 6.797715
86.094 | 86.094 | 1 | 1 | 1 | 1 | 8.617987 | 23.99853 | 6.797362
86.105 | 86.105 | 1 | 1 | 1 | 1 | 8.614825 | 24.00639 | 6.800995
86.116 | 86.116 | 1 | 1 | 1 | 1 | 8.61101 | 23.99124 | 6.807089
86.126 | 86.126 | 1 | 1 | 1 | 1 | 8.612464 | 24.00085 | 6.80923
86.137 | 86.137 | 1 | 1 | 1 | 1 | 8.614135 | 23.99348 | 6.804944
86.147 | 86.147 | 1 | 1 | 1 | 1 | 8.620494 | 24.00413 | 6.80399
86.158 | 86.158 | 1 | 1 | 1 | 1 | 8.615243 | 23.99584 | 6.810852
86.168 | 86.168 | 1 | 1 | 1 | 1 | 8.609793 | 23.98435 | 6.823307
86.179 | 86.179 | 1 | 1 | 1 | 1 | 8.618468 | 23.99086 | 6.81089
86.189 | 86.189 | 1 | 1 | 1 | 1 | 8.623437 | 24.00124 | 6.811243
86.2 | 86.2 | 1 | 1 | 1 | 1 | 8.620575 | 23.98854 | 6.815196
86.21 | 86.21 | 1 | 1 | 1 | 1 | 8.620185 | 23.99737 | 6.817594
86.221 | 86.221 | 1 | 1 | 1 | 1 | 8.621202 | 23.99112 | 6.818929
86.231 | 86.231 | 1 | 1 | 1 | 1 | 8.627025 | 24.00221 | 6.815863
86.242 | 86.242 | 1 | 1 | 1 | 1 | 8.624018 | 23.99741 | 6.822849
86.253 | 86.253 | 1 | 1 | 1 | 1 | 8.628469 | 23.99682 | 6.817637
86.263 | 86.263 | 1 | 1 | 1 | 1 | 8.618632 | 23.9843 | 6.831565
86.274 | 86.274 | 1 | 1 | 1 | 1 | 8.627933 | 23.99781 | 6.823955
86.284 | 86.284 | 1 | 1 | 1 | 1 | 8.628942 | 23.99291 | 6.82241
86.295 | 86.295 | 1 | 1 | 1 | 1 | 8.630077 | 23.99734 | 6.827345
86.305 | 86.305 | 1 | 1 | 1 | 1 | 8.633129 | 24.00329 | 6.820884
86.316 | 86.316 | 1 | 1 | 1 | 1 | 8.631004 | 23.99459 | 6.829129
86.326 | 86.326 | 1 | 1 | 1 | 1 | 8.631821 | 23.99834 | 6.828647
86.337 | 86.337 | 1 | 1 | 1 | 1 | 8.633338 | 23.99814 | 6.831351
86.347 | 86.347 | 1 | 1 | 1 | 1 | 8.632829 | 23.99068 | 6.834369
86.358 | 86.358 | 1 | 1 | 1 | 1 | 8.62886 | 23.98385 | 6.83683
86.369 | 86.369 | 1 | 1 | 1 | 1 | 8.635863 | 23.99496 | 6.833902
86.379 | 86.379 | 1 | 1 | 1 | 1 | 8.634056 | 23.99311 | 6.83002
86.39 | 86.39 | 1 | 1 | 1 | 1 | 8.6354 | 23.98814 | 6.841555
86.4 | 86.4 | 1 | 1 | 1 | 1 | 8.637653 | 23.99688 | 6.828404
86.411 | 86.411 | 1 | 1 | 1 | 1 | 8.640805 | 23.99509 | 6.843892
86.421 | 86.421 | 1 | 1 | 1 | 1 | 8.641032 | 23.99983 | 6.830268
86.432 | 86.432 | 1 | 1 | 1 | 1 | 8.644466 | 23.99963 | 6.841703
86.442 | 86.442 | 1 | 1 | 1 | 1 | 8.648117 | 24.00166 | 6.829067
86.453 | 86.453 | 1 | 1 | 1 | 1 | 8.647636 | 24.00188 | 6.83517
86.463 | 86.463 | 1 | 1 | 1 | 1 | 8.646164 | 23.99367 | 6.84114
86.474 | 86.474 | 1 | 1 | 1 | 1 | 8.645102 | 23.99646 | 6.839724
86.484 | 86.484 | 1 | 1 | 1 | 1 | 8.647382 | 23.99535 | 6.847797
86.495 | 86.495 | 1 | 1 | 1 | 1 | 8.648835 | 23.99756 | 6.835452
86.506 | 86.506 | 1 | 1 | 1 | 1 | 8.650416 | 23.99682 | 6.85299
86.516 | 86.516 | 1 | 1 | 1 | 1 | 8.645601 | 23.98603 | 6.845961
86.527 | 86.527 | 1 | 1 | 1 | 1 | 8.653631 | 23.99869 | 6.855789
86.537 | 86.537 | 1 | 1 | 1 | 1 | 8.653104 | 23.99806 | 6.842237
86.548 | 86.548 | 1 | 1 | 1 | 1 | 8.65592 | 24.00104 | 6.853939
86.558 | 86.558 | 1 | 1 | 1 | 1 | 8.661134 | 24.00261 | 6.842742
86.572 | 86.572 | 1 | 1 | 1 | 1 | 8.654331 | 23.98906 | 6.859494
86.582 | 86.582 | 1 | 1 | 1 | 1 | 8.662661 | 24.0023 | 6.845732
86.593 | 86.593 | 1 | 1 | 1 | 1 | 8.658491 | 23.9974 | 6.856533
86.603 | 86.603 | 1 | 1 | 1 | 1 | 8.660698 | 23.99758 | 6.855779
86.614 | 86.614 | 1 | 1 | 1 | 1 | 8.65345 | 23.98978 | 6.86349
86.625 | 86.625 | 1 | 1 | 1 | 1 | 8.662479 | 24.00124 | 6.862011
86.635 | 86.635 | 1 | 1 | 1 | 1 | 8.663878 | 23.99753 | 6.849714
86.646 | 86.646 | 1 | 1 | 1 | 1 | 8.663714 | 23.99398 | 6.866298
86.656 | 86.656 | 1 | 1 | 1 | 1 | 8.668937 | 23.99915 | 6.85071
86.667 | 86.667 | 1 | 1 | 1 | 1 | 8.666212 | 23.9995 | 6.869069
86.677 | 86.677 | 1 | 1 | 1 | 1 | 8.668719 | 23.99664 | 6.85452
86.688 | 86.688 | 1 | 1 | 1 | 1 | 8.668165 | 23.99704 | 6.869555
86.698 | 86.698 | 1 | 1 | 1 | 1 | 8.676295 | 24.01119 | 6.855178
86.709 | 86.709 | 1 | 1 | 1 | 1 | 8.662279 | 23.98287 | 6.871367
86.719 | 86.719 | 1 | 1 | 1 | 1 | 8.67248 | 23.99869 | 6.871529
86.73 | 86.73 | 1 | 1 | 1 | 1 | 8.674742 | 23.99644 | 6.856833
86.741 | 86.741 | 1 | 1 | 1 | 1 | 8.670918 | 23.99402 | 6.880084
86.751 | 86.751 | 1 | 1 | 1 | 1 | 8.673679 | 23.99391 | 6.859971
86.762 | 86.762 | 1 | 1 | 1 | 1 | 8.674851 | 24.00107 | 6.878586
86.772 | 86.772 | 1 | 1 | 1 | 1 | 8.677885 | 23.99338 | 6.863089
86.783 | 86.783 | 1 | 1 | 1 | 1 | 8.678848 | 23.9995 | 6.8746
86.793 | 86.793 | 1 | 1 | 1 | 1 | 8.671563 | 23.98241 | 6.880513
86.804 | 86.804 | 1 | 1 | 1 | 1 | 8.680238 | 23.99737 | 6.869622
86.814 | 86.814 | 1 | 1 | 1 | 1 | 8.682318 | 24.00259 | 6.8819
86.825 | 86.825 | 1 | 1 | 1 | 1 | 8.687141 | 24.00585 | 6.86153
86.835 | 86.835 | 1 | 1 | 1 | 1 | 8.688104 | 24.00824 | 6.875225
86.846 | 86.846 | 1 | 1 | 1 | 1 | 8.685061 | 24.00358 | 6.872411
86.856 | 86.856 | 1 | 1 | 1 | 1 | 8.680792 | 23.99397 | 6.884256
86.867 | 86.867 | 1 | 1 | 1 | 1 | 8.695262 | 24.017 | 6.868463
86.878 | 86.878 | 1 | 1 | 1 | 1 | 8.686487 | 24.0003 | 6.878672
86.888 | 86.888 | 1 | 1 | 1 | 1 | 8.689394 | 23.99993 | 6.882473
86.899 | 86.899 | 1 | 1 | 1 | 1 | 8.690557 | 23.99751 | 6.873975
86.909 | 86.909 | 1 | 1 | 1 | 1 | 8.692047 | 24.00035 | 6.88622
86.92 | 86.92 | 1 | 1 | 1 | 1 | 8.692292 | 23.99681 | 6.884928
86.93 | 86.93 | 1 | 1 | 1 | 1 | 8.693673 | 24.00042 | 6.885591
86.941 | 86.941 | 1 | 1 | 1 | 1 | 8.690321 | 23.99346 | 6.888977
86.951 | 86.951 | 1 | 1 | 1 | 1 | 8.694744 | 24.0011 | 6.886268
86.962 | 86.962 | 1 | 1 | 1 | 1 | 8.695326 | 24.0003 | 6.88768
86.972 | 86.972 | 1 | 1 | 1 | 1 | 8.698069 | 24.00072 | 6.883355
86.983 | 86.983 | 1 | 1 | 1 | 1 | 8.70153 | 24.00503 | 6.88911
86.994 | 86.994 | 1 | 1 | 1 | 1 | 8.707652 | 24.01507 | 6.879831
87.004 | 87.004 | 1 | 1 | 1 | 1 | 8.692646 | 23.98461 | 6.904216
87.015 | 87.015 | 1 | 1 | 1 | 1 | 8.700022 | 24.00771 | 6.89087
87.025 | 87.025 | 1 | 1 | 1 | 1 | 8.70202 | 24.00028 | 6.899214
87.036 | 87.036 | 1 | 1 | 1 | 1 | 8.703846 | 24.00399 | 6.889105
87.046 | 87.046 | 1 | 1 | 1 | 1 | 8.706808 | 24.00529 | 6.896015
87.057 | 87.057 | 1 | 1 | 1 | 1 | 8.706163 | 24.00279 | 6.89468
87.067 | 87.067 | 1 | 1 | 1 | 1 | 8.709796 | 24.00905 | 6.897169
87.078 | 87.078 | 1 | 1 | 1 | 1 | 8.715501 | 24.01606 | 6.890469
87.088 | 87.088 | 1 | 1 | 1 | 1 | 8.715737 | 24.01508 | 6.88809
87.099 | 87.099 | 1 | 1 | 1 | 1 | 8.71045 | 24.0057 | 6.905056
87.109 | 87.109 | 1 | 1 | 1 | 1 | 8.711295 | 24.00082 | 6.897941
87.12 | 87.12 | 1 | 1 | 1 | 1 | 8.70946 | 24.00128 | 6.912036
87.131 | 87.131 | 1 | 1 | 1 | 1 | 8.712004 | 23.99462 | 6.898141
87.141 | 87.141 | 1 | 1 | 1 | 1 | 8.71472 | 24.00559 | 6.908069
87.152 | 87.152 | 1 | 1 | 1 | 1 | 8.719834 | 24.00649 | 6.90115
87.162 | 87.162 | 1 | 1 | 1 | 1 | 8.720987 | 24.00988 | 6.899949
87.173 | 87.173 | 1 | 1 | 1 | 1 | 8.71809 | 23.99939 | 6.909166
87.183 | 87.183 | 1 | 1 | 1 | 1 | 8.716682 | 24.00364 | 6.905199
87.194 | 87.194 | 1 | 1 | 1 | 1 | 8.715246 | 23.99905 | 6.916371
87.204 | 87.204 | 1 | 1 | 1 | 1 | 8.72056 | 24.0026 | 6.909738
87.215 | 87.215 | 1 | 1 | 1 | 1 | 8.722368 | 24.0028 | 6.910058
87.225 | 87.225 | 1 | 1 | 1 | 1 | 8.721096 | 23.99876 | 6.916328
87.236 | 87.236 | 1 | 1 | 1 | 1 | 8.723031 | 24.00155 | 6.912685
87.247 | 87.247 | 1 | 1 | 1 | 1 | 8.723204 | 23.99979 | 6.924434
87.257 | 87.257 | 1 | 1 | 1 | 1 | 8.72404 | 24.00095 | 6.912194
87.268 | 87.268 | 1 | 1 | 1 | 1 | 8.728418 | 24.00445 | 6.921444
87.278 | 87.278 | 1 | 1 | 1 | 1 | 8.730371 | 24.01099 | 6.910224
87.289 | 87.289 | 1 | 1 | 1 | 1 | 8.733187 | 24.01311 | 6.914402
87.299 | 87.299 | 1 | 1 | 1 | 1 | 8.725184 | 23.99293 | 6.931315
87.31 | 87.31 | 1 | 1 | 1 | 1 | 8.732297 | 24.00271 | 6.916109
87.32 | 87.32 | 1 | 1 | 1 | 1 | 8.725729 | 23.99451 | 6.933351
87.331 | 87.331 | 1 | 1 | 1 | 1 | 8.739155 | 24.0114 | 6.910277
87.341 | 87.341 | 1 | 1 | 1 | 1 | 8.730407 | 23.99579 | 6.929756
87.352 | 87.352 | 1 | 1 | 1 | 1 | 8.734922 | 24.00836 | 6.923194
87.363 | 87.363 | 1 | 1 | 1 | 1 | 8.73454 | 23.99871 | 6.928554
87.373 | 87.373 | 1 | 1 | 1 | 1 | 8.74188 | 24.00916 | 6.925698
87.384 | 87.384 | 1 | 1 | 1 | 1 | 8.736284 | 23.9956 | 6.928235
87.394 | 87.394 | 1 | 1 | 1 | 1 | 8.739228 | 24.00557 | 6.9306
87.405 | 87.405 | 1 | 1 | 1 | 1 | 8.739409 | 24.00556 | 6.924596
87.415 | 87.415 | 1 | 1 | 1 | 1 | 8.744233 | 24.01097 | 6.928959
87.426 | 87.426 | 1 | 1 | 1 | 1 | 8.742643 | 24.00301 | 6.929155
87.436 | 87.436 | 1 | 1 | 1 | 1 | 8.743143 | 24.00249 | 6.934286
87.447 | 87.447 | 1 | 1 | 1 | 1 | 8.743243 | 24.00516 | 6.932779
87.457 | 87.457 | 1 | 1 | 1 | 1 | 8.750537 | 24.00683 | 6.926051
87.468 | 87.468 | 1 | 1 | 1 | 1 | 8.746304 | 24.0088 | 6.935874
87.478 | 87.478 | 1 | 1 | 1 | 1 | 8.747794 | 24.0001 | 6.9379
87.489 | 87.489 | 1 | 1 | 1 | 1 | 8.74485 | 23.99935 | 6.94347
87.5 | 87.5 | 1 | 1 | 1 | 1 | 8.748284 | 24.00823 | 6.94345
87.51 | 87.51 | 1 | 1 | 1 | 1 | 8.750101 | 24.0047 | 6.940222
87.521 | 87.521 | 1 | 1 | 1 | 1 | 8.750982 | 24.00681 | 6.939459
87.531 | 87.531 | 1 | 1 | 1 | 1 | 8.758522 | 24.01785 | 6.935907
87.542 | 87.542 | 1 | 1 | 1 | 1 | 8.753689 | 24.00602 | 6.94232
87.552 | 87.552 | 1 | 1 | 1 | 1 | 8.754952 | 24.00496 | 6.950732
87.563 | 87.563 | 1 | 1 | 1 | 1 | 8.756886 | 24.01184 | 6.940465
87.573 | 87.573 | 1 | 1 | 1 | 1 | 8.757513 | 24.00306 | 6.949955
87.584 | 87.584 | 1 | 1 | 1 | 1 | 8.759593 | 24.01139 | 6.940198
87.594 | 87.594 | 1 | 1 | 1 | 1 | 8.758594 | 24.00732 | 6.949778
87.605 | 87.605 | 1 | 1 | 1 | 1 | 8.760629 | 24.00663 | 6.947909
87.616 | 87.616 | 1 | 1 | 1 | 1 | 8.762101 | 24.00724 | 6.951266
87.626 | 87.626 | 1 | 1 | 1 | 1 | 8.766488 | 24.01587 | 6.948061
87.637 | 87.637 | 1 | 1 | 1 | 1 | 8.764662 | 24.00252 | 6.948267
87.647 | 87.647 | 1 | 1 | 1 | 1 | 8.76329 | 24.01069 | 6.956707
87.658 | 87.658 | 1 | 1 | 1 | 1 | 8.767796 | 24.00764 | 6.949788
87.668 | 87.668 | 1 | 1 | 1 | 1 | 8.763954 | 24.00106 | 6.966386
87.679 | 87.679 | 1 | 1 | 1 | 1 | 8.766633 | 24.00603 | 6.951037
87.689 | 87.689 | 1 | 1 | 1 | 1 | 8.768713 | 24.00907 | 6.96332
87.7 | 87.7 | 1 | 1 | 1 | 1 | 8.773392 | 24.01855 | 6.946974
87.71 | 87.71 | 1 | 1 | 1 | 1 | 8.770766 | 24.00126 | 6.966858
87.721 | 87.721 | 1 | 1 | 1 | 1 | 8.767569 | 23.99991 | 6.961842
87.731 | 87.731 | 1 | 1 | 1 | 1 | 8.773855 | 24.00565 | 6.966649
87.742 | 87.742 | 1 | 1 | 1 | 1 | 8.779805 | 24.01406 | 6.949497
87.753 | 87.753 | 1 | 1 | 1 | 1 | 8.773546 | 24.01161 | 6.968513
87.763 | 87.763 | 1 | 1 | 1 | 1 | 8.775317 | 24.00604 | 6.962872
87.774 | 87.774 | 1 | 1 | 1 | 1 | 8.781558 | 24.01509 | 6.958704
87.784 | 87.784 | 1 | 1 | 1 | 1 | 8.773155 | 23.99856 | 6.980143
87.795 | 87.795 | 1 | 1 | 1 | 1 | 8.77965 | 24.00807 | 6.959239
87.805 | 87.805 | 1 | 1 | 1 | 1 | 8.778197 | 24.00787 | 6.978374
87.816 | 87.816 | 1 | 1 | 1 | 1 | 8.783856 | 24.00841 | 6.960397
87.826 | 87.826 | 1 | 1 | 1 | 1 | 8.788425 | 24.0181 | 6.970578
87.837 | 87.837 | 1 | 1 | 1 | 1 | 8.78203 | 24.00516 | 6.968775
87.847 | 87.847 | 1 | 1 | 1 | 1 | 8.784392 | 24.00986 | 6.973186
87.858 | 87.858 | 1 | 1 | 1 | 1 | 8.787871 | 24.0155 | 6.969557
87.869 | 87.869 | 1 | 1 | 1 | 1 | 8.788362 | 24.00753 | 6.972404
87.879 | 87.879 | 1 | 1 | 1 | 1 | 8.783965 | 24.00466 | 6.987572
87.89 | 87.89 | 1 | 1 | 1 | 1 | 8.789606 | 24.0099 | 6.971784
87.9 | 87.9 | 1 | 1 | 1 | 1 | 8.789479 | 24.01254 | 6.982079
87.911 | 87.911 | 1 | 1 | 1 | 1 | 8.783911 | 23.99334 | 6.980629
87.921 | 87.921 | 1 | 1 | 1 | 1 | 8.791614 | 24.00914 | 6.979981
87.932 | 87.932 | 1 | 1 | 1 | 1 | 8.801433 | 24.01818 | 6.973815
87.942 | 87.942 | 1 | 1 | 1 | 1 | 8.795084 | 24.00693 | 6.978779
87.953 | 87.953 | 1 | 1 | 1 | 1 | 8.796492 | 24.00824 | 6.988254
87.963 | 87.963 | 1 | 1 | 1 | 1 | 8.794039 | 24.00014 | 6.979862
87.974 | 87.974 | 1 | 1 | 1 | 1 | 8.79353 | 24.00507 | 6.987725
87.984 | 87.984 | 1 | 1 | 1 | 1 | 8.797727 | 24.01212 | 6.983061
87.995 | 87.995 | 1 | 1 | 1 | 1 | 8.801061 | 24.01617 | 6.986352
88.006 | 88.006 | 1 | 1 | 1 | 1 | 8.79998 | 24.00966 | 6.989542
88.016 | 88.016 | 1 | 1 | 1 | 1 | 8.7973 | 24.00427 | 6.989089
88.027 | 88.027 | 1 | 1 | 1 | 1 | 8.798962 | 24.00153 | 6.996942
88.037 | 88.037 | 1 | 1 | 1 | 1 | 8.803277 | 24.0059 | 6.986723
88.048 | 88.048 | 1 | 1 | 1 | 1 | 8.798872 | 24.00755 | 6.997233
88.058 | 88.058 | 1 | 1 | 1 | 1 | 8.80454 | 24.00841 | 6.992765
88.069 | 88.069 | 1 | 1 | 1 | 1 | 8.809427 | 24.01543 | 6.990953
88.079 | 88.079 | 1 | 1 | 1 | 1 | 8.803459 | 24.00464 | 7.00234
88.09 | 88.09 | 1 | 1 | 1 | 1 | 8.808046 | 24.01407 | 6.991663
88.1 | 88.1 | 1 | 1 | 1 | 1 | 8.811316 | 24.01696 | 6.998587
88.111 | 88.111 | 1 | 1 | 1 | 1 | 8.810072 | 24.00476 | 6.99461
88.122 | 88.122 | 1 | 1 | 1 | 1 | 8.812652 | 24.00988 | 6.997276
88.132 | 88.132 | 1 | 1 | 1 | 1 | 8.810971 | 24.00559 | 7.003904
88.143 | 88.143 | 1 | 1 | 1 | 1 | 8.814496 | 24.0086 | 6.99791
88.153 | 88.153 | 1 | 1 | 1 | 1 | 8.822153 | 24.01547 | 6.996365
88.164 | 88.164 | 1 | 1 | 1 | 1 | 8.815477 | 24.00672 | 6.998406
88.174 | 88.174 | 1 | 1 | 1 | 1 | 8.811698 | 23.99796 | 7.014404
88.185 | 88.185 | 1 | 1 | 1 | 1 | 8.818474 | 24.01234 | 7.003036
88.195 | 88.195 | 1 | 1 | 1 | 1 | 8.825623 | 24.02169 | 6.99771
88.206 | 88.206 | 1 | 1 | 1 | 1 | 8.826277 | 24.0203 | 6.997467
88.216 | 88.216 | 1 | 1 | 1 | 1 | 8.822744 | 24.00798 | 7.003313
88.227 | 88.227 | 1 | 1 | 1 | 1 | 8.82298 | 24.00966 | 7.010618
88.238 | 88.238 | 1 | 1 | 1 | 1 | 8.821254 | 24.01075 | 7.014738
88.248 | 88.248 | 1 | 1 | 1 | 1 | 8.825351 | 24.00888 | 7.01449
88.259 | 88.259 | 1 | 1 | 1 | 1 | 8.826931 | 24.01267 | 7.006531
88.269 | 88.269 | 1 | 1 | 1 | 1 | 8.82843 | 24.0096 | 7.01118
88.28 | 88.28 | 1 | 1 | 1 | 1 | 8.82238 | 23.99931 | 7.01962
88.29 | 88.29 | 1 | 1 | 1 | 1 | 8.8318 | 24.01607 | 7.012401
88.301 | 88.301 | 1 | 1 | 1 | 1 | 8.828339 | 24.01215 | 7.015653
88.311 | 88.311 | 1 | 1 | 1 | 1 | 8.831964 | 24.01462 | 7.014905
88.322 | 88.322 | 1 | 1 | 1 | 1 | 8.832908 | 24.01037 | 7.016769
88.332 | 88.332 | 1 | 1 | 1 | 1 | 8.834625 | 24.01521 | 7.014223
88.343 | 88.343 | 1 | 1 | 1 | 1 | 8.835307 | 24.00752 | 7.021609
88.353 | 88.353 | 1 | 1 | 1 | 1 | 8.836297 | 24.0144 | 7.01777
88.364 | 88.364 | 1 | 1 | 1 | 1 | 8.836406 | 24.01129 | 7.019926
88.375 | 88.375 | 1 | 1 | 1 | 1 | 8.837205 | 24.00548 | 7.020159
88.385 | 88.385 | 1 | 1 | 1 | 1 | 8.837387 | 24.01044 | 7.024861
88.396 | 88.396 | 1 | 1 | 1 | 1 | 8.83279 | 23.99857 | 7.031208
88.406 | 88.406 | 1 | 1 | 1 | 1 | 8.834671 | 24.0032 | 7.035161
88.417 | 88.417 | 1 | 1 | 1 | 1 | 8.847624 | 24.02123 | 7.018028
88.427 | 88.427 | 1 | 1 | 1 | 1 | 8.840475 | 24.0042 | 7.028213
88.438 | 88.438 | 1 | 1 | 1 | 1 | 8.843482 | 24.01338 | 7.02858
88.448 | 88.448 | 1 | 1 | 1 | 1 | 8.845789 | 24.01503 | 7.025028
88.459 | 88.459 | 1 | 1 | 1 | 1 | 8.84529 | 24.01148 | 7.034278
88.469 | 88.469 | 1 | 1 | 1 | 1 | 8.841284 | 24.00414 | 7.037082
88.48 | 88.48 | 1 | 1 | 1 | 1 | 8.840993 | 24.00191 | 7.040086
88.491 | 88.491 | 1 | 1 | 1 | 1 | 8.849868 | 24.01559 | 7.031827
88.501 | 88.501 | 1 | 1 | 1 | 1 | 8.843509 | 24.00719 | 7.041402
88.512 | 88.512 | 1 | 1 | 1 | 1 | 8.846189 | 24.00453 | 7.044406
88.522 | 88.522 | 1 | 1 | 1 | 1 | 8.859851 | 24.02695 | 7.025581
88.533 | 88.533 | 1 | 1 | 1 | 1 | 8.850694 | 24.00868 | 7.04175
88.543 | 88.543 | 1 | 1 | 1 | 1 | 8.854491 | 24.01291 | 7.037359
88.554 | 88.554 | 1 | 1 | 1 | 1 | 8.855073 | 24.01531 | 7.042113
88.564 | 88.564 | 1 | 1 | 1 | 1 | 8.853801 | 24.00801 | 7.040005
88.575 | 88.575 | 1 | 1 | 1 | 1 | 8.860696 | 24.01471 | 7.038012
88.585 | 88.585 | 1 | 1 | 1 | 1 | 8.860859 | 24.02756 | 7.037406
88.596 | 88.596 | 1 | 1 | 1 | 1 | 8.860478 | 24.00886 | 7.045241
88.606 | 88.606 | 1 | 1 | 1 | 1 | 8.86264 | 24.01524 | 7.042161
88.617 | 88.617 | 1 | 1 | 1 | 1 | 8.868599 | 24.02217 | 7.04001
88.628 | 88.628 | 1 | 1 | 1 | 1 | 8.865056 | 24.01696 | 7.042518
88.638 | 88.638 | 1 | 1 | 1 | 1 | 8.866073 | 24.01067 | 7.047916
88.649 | 88.649 | 1 | 1 | 1 | 1 | 8.868917 | 24.02802 | 7.044635
88.659 | 88.659 | 1 | 1 | 1 | 1 | 8.870779 | 24.01956 | 7.040382
88.67 | 88.67 | 1 | 1 | 1 | 1 | 8.866537 | 24.01509 | 7.053042
88.68 | 88.68 | 1 | 1 | 1 | 1 | 8.868853 | 24.00812 | 7.047067
88.691 | 88.691 | 1 | 1 | 1 | 1 | 8.869516 | 24.01754 | 7.057887
88.701 | 88.701 | 1 | 1 | 1 | 1 | 8.862939 | 24.00451 | 7.058521
88.712 | 88.712 | 1 | 1 | 1 | 1 | 8.871115 | 24.01458 | 7.059713
88.722 | 88.722 | 1 | 1 | 1 | 1 | 8.872723 | 24.01514 | 7.05062
88.733 | 88.733 | 1 | 1 | 1 | 1 | 8.87374 | 24.01969 | 7.06152
88.744 | 88.744 | 1 | 1 | 1 | 1 | 8.875112 | 24.01469 | 7.054601
88.754 | 88.754 | 1 | 1 | 1 | 1 | 8.878118 | 24.0214 | 7.062202
88.765 | 88.765 | 1 | 1 | 1 | 1 | 8.87781 | 24.01305 | 7.058182
88.775 | 88.775 | 1 | 1 | 1 | 1 | 8.877719 | 24.01295 | 7.060476
88.786 | 88.786 | 1 | 1 | 1 | 1 | 8.884631 | 24.02526 | 7.054477
88.796 | 88.796 | 1 | 1 | 1 | 1 | 8.874131 | 24.01124 | 7.071033
88.807 | 88.807 | 1 | 1 | 1 | 1 | 8.881915 | 24.01444 | 7.06513
88.817 | 88.817 | 1 | 1 | 1 | 1 | 8.882479 | 24.01991 | 7.061453
88.828 | 88.828 | 1 | 1 | 1 | 1 | 8.884114 | 24.01543 | 7.066899
88.838 | 88.838 | 1 | 1 | 1 | 1 | 8.884277 | 24.01336 | 7.063509
88.849 | 88.849 | 1 | 1 | 1 | 1 | 8.885413 | 24.01116 | 7.068825
88.859 | 88.859 | 1 | 1 | 1 | 1 | 8.882969 | 24.00537 | 7.072692
88.87 | 88.87 | 1 | 1 | 1 | 1 | 8.892389 | 24.02505 | 7.065754
88.881 | 88.881 | 1 | 1 | 1 | 1 | 8.887139 | 24.01571 | 7.067085
88.891 | 88.891 | 1 | 1 | 1 | 1 | 8.887148 | 24.01029 | 7.076455
88.902 | 88.902 | 1 | 1 | 1 | 1 | 8.890899 | 24.01149 | 7.069631
88.912 | 88.912 | 1 | 1 | 1 | 1 | 8.891953 | 24.01024 | 7.0746
88.923 | 88.923 | 1 | 1 | 1 | 1 | 8.893116 | 24.01793 | 7.073532
88.933 | 88.933 | 1 | 1 | 1 | 1 | 8.893007 | 24.01469 | 7.076369
88.944 | 88.944 | 1 | 1 | 1 | 1 | 8.891671 | 24.0155 | 7.081838
88.954 | 88.954 | 1 | 1 | 1 | 1 | 8.895441 | 24.01536 | 7.072096
88.965 | 88.965 | 1 | 1 | 1 | 1 | 8.898094 | 24.01993 | 7.084547
88.975 | 88.975 | 1 | 1 | 1 | 1 | 8.897149 | 24.01482 | 7.070656
88.986 | 88.986 | 1 | 1 | 1 | 1 | 8.905742 | 24.02518 | 7.078877
88.997 | 88.997 | 1 | 1 | 1 | 1 | 8.906051 | 24.02595 | 7.065788
89.007 | 89.007 | 1 | 1 | 1 | 1 | 8.901028 | 24.02239 | 7.087122
89.018 | 89.018 | 1 | 1 | 1 | 1 | 8.902218 | 24.01636 | 7.080803
89.028 | 89.028 | 1 | 1 | 1 | 1 | 8.903535 | 24.01574 | 7.080293
89.039 | 89.039 | 1 | 1 | 1 | 1 | 8.904152 | 24.01479 | 7.087422
89.049 | 89.049 | 1 | 1 | 1 | 1 | 8.905024 | 24.01732 | 7.08335
89.06 | 89.06 | 1 | 1 | 1 | 1 | 8.905869 | 24.01131 | 7.090946
89.07 | 89.07 | 1 | 1 | 1 | 1 | 8.906151 | 24.01836 | 7.085019
89.081 | 89.081 | 1 | 1 | 1 | 1 | 8.906669 | 24.01211 | 7.095471
89.091 | 89.091 | 1 | 1 | 1 | 1 | 8.90884 | 24.01712 | 7.092891
89.102 | 89.102 | 1 | 1 | 1 | 1 | 8.910711 | 24.01693 | 7.087398
89.113 | 89.113 | 1 | 1 | 1 | 1 | 8.91131 | 24.01565 | 7.096687
89.123 | 89.123 | 1 | 1 | 1 | 1 | 8.913917 | 24.01998 | 7.087641
89.134 | 89.134 | 1 | 1 | 1 | 1 | 8.9135 | 24.01725 | 7.099886
89.144 | 89.144 | 1 | 1 | 1 | 1 | 8.915634 | 24.01646 | 7.088514
89.155 | 89.155 | 1 | 1 | 1 | 1 | 8.912646 | 24.01007 | 7.105027
89.165 | 89.165 | 1 | 1 | 1 | 1 | 8.909912 | 24.00376 | 7.106576
89.176 | 89.176 | 1 | 1 | 1 | 1 | 8.919595 | 24.02146 | 7.097245
89.186 | 89.186 | 1 | 1 | 1 | 1 | 8.912609 | 24.00537 | 7.11329
89.197 | 89.197 | 1 | 1 | 1 | 1 | 8.926399 | 24.03103 | 7.089534
89.207 | 89.207 | 1 | 1 | 1 | 1 | 8.920903 | 24.01618 | 7.107697
89.218 | 89.218 | 1 | 1 | 1 | 1 | 8.920985 | 24.01265 | 7.101145
89.228 | 89.228 | 1 | 1 | 1 | 1 | 8.921566 | 24.01613 | 7.106824
89.239 | 89.239 | 1 | 1 | 1 | 1 | 8.930495 | 24.02936 | 7.089978
89.25 | 89.25 | 1 | 1 | 1 | 1 | 8.9242 | 24.01303 | 7.106267
89.26 | 89.26 | 1 | 1 | 1 | 1 | 8.926126 | 24.02011 | 7.106209
89.271 | 89.271 | 1 | 1 | 1 | 1 | 8.927707 | 24.01062 | 7.109576
89.281 | 89.281 | 1 | 1 | 1 | 1 | 8.927207 | 24.01505 | 7.108989
89.292 | 89.292 | 1 | 1 | 1 | 1 | 8.929433 | 24.02364 | 7.108264
89.302 | 89.302 | 1 | 1 | 1 | 1 | 8.930804 | 24.01764 | 7.110143
89.313 | 89.313 | 1 | 1 | 1 | 1 | 8.932094 | 24.02126 | 7.110491
89.323 | 89.323 | 1 | 1 | 1 | 1 | 8.937553 | 24.02929 | 7.106677
89.334 | 89.334 | 1 | 1 | 1 | 1 | 8.934002 | 24.01999 | 7.112475
89.344 | 89.344 | 1 | 1 | 1 | 1 | 8.933875 | 24.02043 | 7.117649
89.355 | 89.355 | 1 | 1 | 1 | 1 | 8.935555 | 24.02316 | 7.111846
89.366 | 89.366 | 1 | 1 | 1 | 1 | 8.934737 | 24.01334 | 7.121797
89.376 | 89.376 | 1 | 1 | 1 | 1 | 8.940824 | 24.02081 | 7.109848
89.387 | 89.387 | 1 | 1 | 1 | 1 | 8.93917 | 24.02174 | 7.120624
89.397 | 89.397 | 1 | 1 | 1 | 1 | 8.941223 | 24.01768 | 7.115608
89.408 | 89.408 | 1 | 1 | 1 | 1 | 8.947046 | 24.03127 | 7.116561
89.418 | 89.418 | 1 | 1 | 1 | 1 | 8.94046 | 24.01506 | 7.123681
89.429 | 89.429 | 1 | 1 | 1 | 1 | 8.944266 | 24.02366 | 7.12504
89.439 | 89.439 | 1 | 1 | 1 | 1 | 8.946165 | 24.01861 | 7.121926
89.45 | 89.45 | 1 | 1 | 1 | 1 | 8.945502 | 24.01472 | 7.123504
89.46 | 89.46 | 1 | 1 | 1 | 1 | 8.949153 | 24.02002 | 7.120128
89.471 | 89.471 | 1 | 1 | 1 | 1 | 8.945792 | 24.01687 | 7.127195
89.481 | 89.481 | 1 | 1 | 1 | 1 | 8.941868 | 24.00714 | 7.134305
89.492 | 89.492 | 1 | 1 | 1 | 1 | 8.948935 | 24.01862 | 7.129083
89.503 | 89.503 | 1 | 1 | 1 | 1 | 8.94403 | 24.00788 | 7.138305
89.513 | 89.513 | 1 | 1 | 1 | 1 | 8.950952 | 24.01875 | 7.126952
89.524 | 89.524 | 1 | 1 | 1 | 1 | 8.954022 | 24.02154 | 7.133179
89.534 | 89.534 | 1 | 1 | 1 | 1 | 8.952533 | 24.01416 | 7.130123
89.545 | 89.545 | 1 | 1 | 1 | 1 | 8.956275 | 24.01584 | 7.136927
89.555 | 89.555 | 1 | 1 | 1 | 1 | 8.957292 | 24.02074 | 7.127414
89.566 | 89.566 | 1 | 1 | 1 | 1 | 8.958637 | 24.01955 | 7.135277
89.576 | 89.576 | 1 | 1 | 1 | 1 | 8.964242 | 24.02778 | 7.125879
89.587 | 89.587 | 1 | 1 | 1 | 1 | 8.952969 | 24.01596 | 7.147046
89.597 | 89.597 | 1 | 1 | 1 | 1 | 8.960036 | 24.01665 | 7.137576
89.608 | 89.608 | 1 | 1 | 1 | 1 | 8.956929 | 24.02271 | 7.141624
89.619 | 89.619 | 1 | 1 | 1 | 1 | 8.968202 | 24.02772 | 7.135082
89.629 | 89.629 | 1 | 1 | 1 | 1 | 8.9587 | 24.0121 | 7.145763
89.64 | 89.64 | 1 | 1 | 1 | 1 | 8.965577 | 24.02079 | 7.143198
89.65 | 89.65 | 1 | 1 | 1 | 1 | 8.964314 | 24.02266 | 7.141233
89.661 | 89.661 | 1 | 1 | 1 | 1 | 8.968247 | 24.02003 | 7.147866
89.671 | 89.671 | 1 | 1 | 1 | 1 | 8.971826 | 24.02865 | 7.133084
89.682 | 89.682 | 1 | 1 | 1 | 1 | 8.968829 | 24.01835 | 7.148667
89.692 | 89.692 | 1 | 1 | 1 | 1 | 8.963606 | 24.0106 | 7.15376
89.703 | 89.703 | 1 | 1 | 1 | 1 | 8.970291 | 24.02029 | 7.150298
89.713 | 89.713 | 1 | 1 | 1 | 1 | 8.975487 | 24.02083 | 7.145629
89.724 | 89.724 | 1 | 1 | 1 | 1 | 8.978567 | 24.03663 | 7.141514
89.734 | 89.734 | 1 | 1 | 1 | 1 | 8.977758 | 24.02378 | 7.147704
89.745 | 89.745 | 1 | 1 | 1 | 1 | 8.970282 | 24.01465 | 7.154036
89.756 | 89.756 | 1 | 1 | 1 | 1 | 8.975751 | 24.0249 | 7.153268
89.766 | 89.766 | 1 | 1 | 1 | 1 | 8.974197 | 24.02164 | 7.15271
89.777 | 89.777 | 1 | 1 | 1 | 1 | 8.976786 | 24.02292 | 7.158318
89.787 | 89.787 | 1 | 1 | 1 | 1 | 8.979829 | 24.02086 | 7.155538
89.798 | 89.798 | 1 | 1 | 1 | 1 | 8.983472 | 24.02639 | 7.153726
89.808 | 89.808 | 1 | 1 | 1 | 1 | 8.974506 | 24.01057 | 7.166195
89.819 | 89.819 | 1 | 1 | 1 | 1 | 8.981428 | 24.02058 | 7.157765
89.829 | 89.829 | 1 | 1 | 1 | 1 | 8.982309 | 24.01803 | 7.161432
89.84 | 89.84 | 1 | 1 | 1 | 1 | 8.98419 | 24.01989 | 7.162109
89.85 | 89.85 | 1 | 1 | 1 | 1 | 8.982382 | 24.0111 | 7.164846
89.861 | 89.861 | 1 | 1 | 1 | 1 | 8.985488 | 24.01607 | 7.16455
89.872 | 89.872 | 1 | 1 | 1 | 1 | 8.988223 | 24.02357 | 7.159892
89.882 | 89.882 | 1 | 1 | 1 | 1 | 8.989658 | 24.02244 | 7.170897
89.893 | 89.893 | 1 | 1 | 1 | 1 | 8.988995 | 24.01974 | 7.16198
89.903 | 89.903 | 1 | 1 | 1 | 1 | 8.984217 | 24.00835 | 7.182522
89.914 | 89.914 | 1 | 1 | 1 | 1 | 8.983717 | 24.00739 | 7.168222
89.924 | 89.924 | 1 | 1 | 1 | 1 | 8.993519 | 24.02307 | 7.171703
89.935 | 89.935 | 1 | 1 | 1 | 1 | 8.990666 | 24.01994 | 7.172514
89.945 | 89.945 | 1 | 1 | 1 | 1 | 8.996344 | 24.02287 | 7.168341
89.956 | 89.956 | 1 | 1 | 1 | 1 | 8.995517 | 24.01655 | 7.175003
89.966 | 89.966 | 1 | 1 | 1 | 1 | 8.998724 | 24.01764 | 7.167826
89.977 | 89.977 | 1 | 1 | 1 | 1 | 8.995717 | 24.02279 | 7.180658
89.988 | 89.988 | 1 | 1 | 1 | 1 | 8.997125 | 24.01804 | 7.168141
89.998 | 89.998 | 1 | 1 | 1 | 1 | 9.003919 | 24.02918 | 7.176366
90.009 | 90.009 | 1 | 1 | 1 | 1 | 9.00153 | 24.0208 | 7.170377
90.019 | 90.019 | 1 | 1 | 1 | 1 | 9.002484 | 24.01118 | 7.182866
90.03 | 90.03 | 1 | 1 | 1 | 1 | 9.006109 | 24.02587 | 7.169624
90.04 | 90.04 | 1 | 1 | 1 | 1 | 9.003592 | 24.01701 | 7.180996
90.051 | 90.051 | 1 | 1 | 1 | 1 | 9.005573 | 24.02278 | 7.181025
90.061 | 90.061 | 1 | 1 | 1 | 1 | 9.005309 | 24.01425 | 7.178174
90.072 | 90.072 | 1 | 1 | 1 | 1 | 9.015601 | 24.03318 | 7.180329
90.082 | 90.082 | 1 | 1 | 1 | 1 | 9.009442 | 24.01954 | 7.17908
90.093 | 90.093 | 1 | 1 | 1 | 1 | 9.007989 | 24.0206 | 7.190528
90.103 | 90.103 | 1 | 1 | 1 | 1 | 9.010378 | 24.01762 | 7.179652
90.114 | 90.114 | 1 | 1 | 1 | 1 | 9.009887 | 24.02545 | 7.191077
90.125 | 90.125 | 1 | 1 | 1 | 1 | 9.005409 | 24.01437 | 7.19482
90.135 | 90.135 | 1 | 1 | 1 | 1 | 9.014393 | 24.02472 | 7.187844
90.146 | 90.146 | 1 | 1 | 1 | 1 | 9.013766 | 24.01837 | 7.186394
90.156 | 90.156 | 1 | 1 | 1 | 1 | 9.016064 | 24.02562 | 7.187396
90.167 | 90.167 | 1 | 1 | 1 | 1 | 9.016864 | 24.02099 | 7.196579
90.177 | 90.177 | 1 | 1 | 1 | 1 | 9.017581 | 24.02283 | 7.189651
90.188 | 90.188 | 1 | 1 | 1 | 1 | 9.016855 | 24.01681 | 7.196165
90.198 | 90.198 | 1 | 1 | 1 | 1 | 9.028146 | 24.03506 | 7.186704
90.209 | 90.209 | 1 | 1 | 1 | 1 | 9.026992 | 24.02793 | 7.188736
90.219 | 90.219 | 1 | 1 | 1 | 1 | 9.02344 | 24.02755 | 7.197104
90.23 | 90.23 | 1 | 1 | 1 | 1 | 9.02434 | 24.01829 | 7.19502
90.241 | 90.241 | 1 | 1 | 1 | 1 | 9.02364 | 24.02153 | 7.204147
90.251 | 90.251 | 1 | 1 | 1 | 1 | 9.017881 | 24.00702 | 7.208972
90.262 | 90.262 | 1 | 1 | 1 | 1 | 9.026229 | 24.0257 | 7.199402
90.272 | 90.272 | 1 | 1 | 1 | 1 | 9.028636 | 24.01967 | 7.204972
90.283 | 90.283 | 1 | 1 | 1 | 1 | 9.027683 | 24.01838 | 7.198873
90.293 | 90.293 | 1 | 1 | 1 | 1 | 9.023795 | 24.0153 | 7.214671
90.304 | 90.304 | 1 | 1 | 1 | 1 | 9.030771 | 24.02161 | 7.198568
90.314 | 90.314 | 1 | 1 | 1 | 1 | 9.027256 | 24.02045 | 7.216654
90.325 | 90.325 | 1 | 1 | 1 | 1 | 9.032815 | 24.02025 | 7.201748
90.335 | 90.335 | 1 | 1 | 1 | 1 | 9.037366 | 24.0266 | 7.205091
90.346 | 90.346 | 1 | 1 | 1 | 1 | 9.036239 | 24.02226 | 7.209006
90.356 | 90.356 | 1 | 1 | 1 | 1 | 9.040781 | 24.03549 | 7.197686
90.367 | 90.367 | 1 | 1 | 1 | 1 | 9.036566 | 24.01673 | 7.216058
90.378 | 90.378 | 1 | 1 | 1 | 1 | 9.033978 | 24.0206 | 7.20995
90.388 | 90.388 | 1 | 1 | 1 | 1 | 9.039909 | 24.02408 | 7.220188
90.399 | 90.399 | 1 | 1 | 1 | 1 | 9.039192 | 24.01724 | 7.210246
90.409 | 90.409 | 1 | 1 | 1 | 1 | 9.042353 | 24.02171 | 7.216568
90.42 | 90.42 | 1 | 1 | 1 | 1 | 9.047603 | 24.03412 | 7.208047
90.43 | 90.43 | 1 | 1 | 1 | 1 | 9.049175 | 24.03775 | 7.209359
90.441 | 90.441 | 1 | 1 | 1 | 1 | 9.043098 | 24.02387 | 7.221566
90.451 | 90.451 | 1 | 1 | 1 | 1 | 9.045205 | 24.02228 | 7.211509
90.462 | 90.462 | 1 | 1 | 1 | 1 | 9.047449 | 24.0214 | 7.226644
90.472 | 90.472 | 1 | 1 | 1 | 1 | 9.047567 | 24.02854 | 7.21293
90.483 | 90.483 | 1 | 1 | 1 | 1 | 9.052191 | 24.02639 | 7.225361
90.494 | 90.494 | 1 | 1 | 1 | 1 | 9.049529 | 24.0218 | 7.219663
90.504 | 90.504 | 1 | 1 | 1 | 1 | 9.049802 | 24.02289 | 7.227769
90.515 | 90.515 | 1 | 1 | 1 | 1 | 9.049802 | 24.02667 | 7.223301
90.525 | 90.525 | 1 | 1 | 1 | 1 | 9.053762 | 24.02617 | 7.225109
90.536 | 90.536 | 1 | 1 | 1 | 1 | 9.052945 | 24.02817 | 7.231513
90.546 | 90.546 | 1 | 1 | 1 | 1 | 9.05576 | 24.02773 | 7.219825
90.557 | 90.557 | 1 | 1 | 1 | 1 | 9.051736 | 24.01659 | 7.240582
90.567 | 90.567 | 1 | 1 | 1 | 1 | 9.057341 | 24.02459 | 7.225032
90.578 | 90.578 | 1 | 1 | 1 | 1 | 9.058122 | 24.02892 | 7.235737
90.588 | 90.588 | 1 | 1 | 1 | 1 | 9.060212 | 24.02318 | 7.228518
90.599 | 90.599 | 1 | 1 | 1 | 1 | 9.060866 | 24.02425 | 7.230878
90.609 | 90.609 | 1 | 1 | 1 | 1 | 9.061738 | 24.0256 | 7.23898
90.62 | 90.62 | 1 | 1 | 1 | 1 | 9.063218 | 24.023 | 7.227808
90.631 | 90.631 | 1 | 1 | 1 | 1 | 9.064281 | 24.01905 | 7.242404
90.641 | 90.641 | 1 | 1 | 1 | 1 | 9.071266 | 24.03293 | 7.225113
90.652 | 90.652 | 1 | 1 | 1 | 1 | 9.062392 | 24.01364 | 7.247153
90.662 | 90.662 | 1 | 1 | 1 | 1 | 9.070976 | 24.03442 | 7.23084
90.673 | 90.673 | 1 | 1 | 1 | 1 | 9.059921 | 24.01309 | 7.251807
90.683 | 90.683 | 1 | 1 | 1 | 1 | 9.067306 | 24.02676 | 7.246361
90.694 | 90.694 | 1 | 1 | 1 | 1 | 9.066752 | 24.02025 | 7.238875
90.704 | 90.704 | 1 | 1 | 1 | 1 | 9.062591 | 24.01735 | 7.25544
90.715 | 90.715 | 1 | 1 | 1 | 1 | 9.071503 | 24.02371 | 7.235561
90.725 | 90.725 | 1 | 1 | 1 | 1 | 9.070812 | 24.02258 | 7.252117
90.736 | 90.736 | 1 | 1 | 1 | 1 | 9.074537 | 24.02374 | 7.242623
90.747 | 90.747 | 1 | 1 | 1 | 1 | 9.081322 | 24.036 | 7.242957
90.757 | 90.757 | 1 | 1 | 1 | 1 | 9.067951 | 24.01705 | 7.258001
90.768 | 90.768 | 1 | 1 | 1 | 1 | 9.072466 | 24.02033 | 7.254873
90.778 | 90.778 | 1 | 1 | 1 | 1 | 9.078951 | 24.0238 | 7.250872
90.789 | 90.789 | 1 | 1 | 1 | 1 | 9.072238 | 24.01279 | 7.257333
90.799 | 90.799 | 1 | 1 | 1 | 1 | 9.07897 | 24.02372 | 7.254744
90.81 | 90.81 | 1 | 1 | 1 | 1 | 9.078261 | 24.02215 | 7.258263
90.82 | 90.82 | 1 | 1 | 1 | 1 | 9.080714 | 24.02538 | 7.252918
90.831 | 90.831 | 1 | 1 | 1 | 1 | 9.083938 | 24.0309 | 7.258754
90.841 | 90.841 | 1 | 1 | 1 | 1 | 9.082721 | 24.02724 | 7.25781
90.852 | 90.852 | 1 | 1 | 1 | 1 | 9.082885 | 24.01775 | 7.260542
90.862 | 90.862 | 1 | 1 | 1 | 1 | 9.078733 | 24.00993 | 7.26542
90.873 | 90.873 | 1 | 1 | 1 | 1 | 9.086663 | 24.02796 | 7.256995
90.884 | 90.884 | 1 | 1 | 1 | 1 | 9.096819 | 24.0378 | 7.257753
90.894 | 90.894 | 1 | 1 | 1 | 1 | 9.093077 | 24.03359 | 7.251545
90.905 | 90.905 | 1 | 1 | 1 | 1 | 9.090733 | 24.02983 | 7.267404
90.915 | 90.915 | 1 | 1 | 1 | 1 | 9.091024 | 24.0286 | 7.257891
90.926 | 90.926 | 1 | 1 | 1 | 1 | 9.09265 | 24.02118 | 7.267838
90.936 | 90.936 | 1 | 1 | 1 | 1 | 9.094194 | 24.0271 | 7.262159
90.947 | 90.947 | 1 | 1 | 1 | 1 | 9.100752 | 24.03134 | 7.26544
90.957 | 90.957 | 1 | 1 | 1 | 1 | 9.096783 | 24.02616 | 7.266531
90.968 | 90.968 | 1 | 1 | 1 | 1 | 9.100316 | 24.03026 | 7.268248
90.978 | 90.978 | 1 | 1 | 1 | 1 | 9.089325 | 24.0108 | 7.277284
90.989 | 90.989 | 1 | 1 | 1 | 1 | 9.090924 | 24.01761 | 7.280994
91 | 91 | 1 | 1 | 1 | 1 | 9.099762 | 24.02595 | 7.269335
91.01 | 91.01 | 1 | 1 | 1 | 1 | 9.101079 | 24.02071 | 7.275024
91.021 | 91.021 | 1 | 1 | 1 | 1 | 9.100053 | 24.02402 | 7.275391
91.031 | 91.031 | 1 | 1 | 1 | 1 | 9.110654 | 24.03463 | 7.263608
91.042 | 91.042 | 1 | 1 | 1 | 1 | 9.105603 | 24.02506 | 7.279845
91.052 | 91.052 | 1 | 1 | 1 | 1 | 9.105421 | 24.02798 | 7.268787
91.063 | 91.063 | 1 | 1 | 1 | 1 | 9.106284 | 24.0298 | 7.283445
91.073 | 91.073 | 1 | 1 | 1 | 1 | 9.09909 | 24.01011 | 7.281619
91.084 | 91.084 | 1 | 1 | 1 | 1 | 9.108537 | 24.02852 | 7.285696
91.094 | 91.094 | 1 | 1 | 1 | 1 | 9.109137 | 24.027 | 7.272754
91.105 | 91.105 | 1 | 1 | 1 | 1 | 9.11079 | 24.02998 | 7.283464
91.116 | 91.116 | 1 | 1 | 1 | 1 | 9.118402 | 24.031 | 7.274433
91.126 | 91.126 | 1 | 1 | 1 | 1 | 9.111026 | 24.02768 | 7.283025
91.137 | 91.137 | 1 | 1 | 1 | 1 | 9.114968 | 24.02073 | 7.287183
91.147 | 91.147 | 1 | 1 | 1 | 1 | 9.114532 | 24.02855 | 7.280298
91.158 | 91.158 | 1 | 1 | 1 | 1 | 9.108601 | 24.01327 | 7.300296
91.168 | 91.168 | 1 | 1 | 1 | 1 | 9.115277 | 24.02446 | 7.281147
91.179 | 91.179 | 1 | 1 | 1 | 1 | 9.111617 | 24.0213 | 7.30176
91.189 | 91.189 | 1 | 1 | 1 | 1 | 9.110835 | 24.01323 | 7.293864
91.2 | 91.2 | 1 | 1 | 1 | 1 | 9.121164 | 24.02451 | 7.292271
91.215 | 91.215 | 1 | 1 | 1 | 1 | 9.129003 | 24.0384 | 7.277704
91.225 | 91.225 | 1 | 1 | 1 | 1 | 9.123298 | 24.03061 | 7.299386
91.236 | 91.236 | 1 | 1 | 1 | 1 | 9.123435 | 24.02292 | 7.288065
91.247 | 91.247 | 1 | 1 | 1 | 1 | 9.134126 | 24.04194 | 7.290297
91.257 | 91.257 | 1 | 1 | 1 | 1 | 9.126923 | 24.02381 | 7.295547
91.268 | 91.268 | 1 | 1 | 1 | 1 | 9.126941 | 24.02892 | 7.295642
91.278 | 91.278 | 1 | 1 | 1 | 1 | 9.132373 | 24.02853 | 7.294026
91.289 | 91.289 | 1 | 1 | 1 | 1 | 9.129266 | 24.02641 | 7.292891
91.299 | 91.299 | 1 | 1 | 1 | 1 | 9.130384 | 24.0291 | 7.302638
91.31 | 91.31 | 1 | 1 | 1 | 1 | 9.129557 | 24.0306 | 7.295585
91.32 | 91.32 | 1 | 1 | 1 | 1 | 9.138523 | 24.03331 | 7.297688
91.331 | 91.331 | 1 | 1 | 1 | 1 | 9.133145 | 24.02816 | 7.298627
91.341 | 91.341 | 1 | 1 | 1 | 1 | 9.135289 | 24.02689 | 7.307449
91.352 | 91.352 | 1 | 1 | 1 | 1 | 9.134299 | 24.02568 | 7.300096
91.362 | 91.362 | 1 | 1 | 1 | 1 | 9.12973 | 24.01735 | 7.315879
91.373 | 91.373 | 1 | 1 | 1 | 1 | 9.138232 | 24.02848 | 7.304712
91.384 | 91.384 | 1 | 1 | 1 | 1 | 9.138886 | 24.02875 | 7.306901
91.394 | 91.394 | 1 | 1 | 1 | 1 | 9.139685 | 24.02353 | 7.310086
91.405 | 91.405 | 1 | 1 | 1 | 1 | 9.134953 | 24.02357 | 7.312074
91.415 | 91.415 | 1 | 1 | 1 | 1 | 9.141538 | 24.03033 | 7.313834
91.426 | 91.426 | 1 | 1 | 1 | 1 | 9.144182 | 24.02314 | 7.308364
91.436 | 91.436 | 1 | 1 | 1 | 1 | 9.150077 | 24.04052 | 7.311106
91.447 | 91.447 | 1 | 1 | 1 | 1 | 9.147788 | 24.03526 | 7.303706
91.457 | 91.457 | 1 | 1 | 1 | 1 | 9.147034 | 24.03636 | 7.317544
91.468 | 91.468 | 1 | 1 | 1 | 1 | 9.146062 | 24.01979 | 7.312346
91.478 | 91.478 | 1 | 1 | 1 | 1 | 9.148824 | 24.03315 | 7.316905
91.489 | 91.489 | 1 | 1 | 1 | 1 | 9.142129 | 24.01747 | 7.325025
91.5 | 91.5 | 1 | 1 | 1 | 1 | 9.149841 | 24.02643 | 7.316685
91.51 | 91.51 | 1 | 1 | 1 | 1 | 9.152212 | 24.02693 | 7.321849
91.521 | 91.521 | 1 | 1 | 1 | 1 | 9.155119 | 24.0348 | 7.311788
91.531 | 91.531 | 1 | 1 | 1 | 1 | 9.152357 | 24.02502 | 7.325926
91.542 | 91.542 | 1 | 1 | 1 | 1 | 9.154556 | 24.0303 | 7.318631
91.552 | 91.552 | 1 | 1 | 1 | 1 | 9.156708 | 24.02978 | 7.327271
91.563 | 91.563 | 1 | 1 | 1 | 1 | 9.157326 | 24.03446 | 7.327314
91.573 | 91.573 | 1 | 1 | 1 | 1 | 9.157517 | 24.03253 | 7.324791
91.584 | 91.584 | 1 | 1 | 1 | 1 | 9.159661 | 24.03017 | 7.326675
91.594 | 91.594 | 1 | 1 | 1 | 1 | 9.15709 | 24.0273 | 7.331992
91.605 | 91.605 | 1 | 1 | 1 | 1 | 9.165665 | 24.03611 | 7.324458
91.616 | 91.616 | 1 | 1 | 1 | 1 | 9.164993 | 24.02668 | 7.327104
91.626 | 91.626 | 1 | 1 | 1 | 1 | 9.162304 | 24.03028 | 7.332669
91.637 | 91.637 | 1 | 1 | 1 | 1 | 9.171379 | 24.03967 | 7.324763
91.647 | 91.647 | 1 | 1 | 1 | 1 | 9.164139 | 24.03332 | 7.32883
91.658 | 91.658 | 1 | 1 | 1 | 1 | 9.163103 | 24.02643 | 7.34356
91.668 | 91.668 | 1 | 1 | 1 | 1 | 9.164702 | 24.02638 | 7.337585
91.679 | 91.679 | 1 | 1 | 1 | 1 | 9.167854 | 24.02879 | 7.338849
91.689 | 91.689 | 1 | 1 | 1 | 1 | 9.170034 | 24.03047 | 7.336464
91.7 | 91.7 | 1 | 1 | 1 | 1 | 9.169825 | 24.02759 | 7.338086
91.71 | 91.71 | 1 | 1 | 1 | 1 | 9.163639 | 24.02139 | 7.349239
91.721 | 91.721 | 1 | 1 | 1 | 1 | 9.172823 | 24.03127 | 7.33811
91.731 | 91.731 | 1 | 1 | 1 | 1 | 9.173077 | 24.03202 | 7.34346
91.742 | 91.742 | 1 | 1 | 1 | 1 | 9.179908 | 24.03488 | 7.335711
91.753 | 91.753 | 1 | 1 | 1 | 1 | 9.174413 | 24.03169 | 7.340422
91.763 | 91.763 | 1 | 1 | 1 | 1 | 9.176139 | 24.03083 | 7.344108
91.774 | 91.774 | 1 | 1 | 1 | 1 | 9.183115 | 24.0449 | 7.335492
91.784 | 91.784 | 1 | 1 | 1 | 1 | 9.178873 | 24.02885 | 7.346058
91.795 | 91.795 | 1 | 1 | 1 | 1 | 9.177674 | 24.02996 | 7.348199
91.805 | 91.805 | 1 | 1 | 1 | 1 | 9.181289 | 24.03255 | 7.348075
91.816 | 91.816 | 1 | 1 | 1 | 1 | 9.182515 | 24.02748 | 7.349859
91.826 | 91.826 | 1 | 1 | 1 | 1 | 9.181734 | 24.03347 | 7.349425
91.837 | 91.837 | 1 | 1 | 1 | 1 | 9.184977 | 24.03529 | 7.351389
91.847 | 91.847 | 1 | 1 | 1 | 1 | 9.186385 | 24.03425 | 7.349401
91.858 | 91.858 | 1 | 1 | 1 | 1 | 9.187084 | 24.03511 | 7.355271
91.869 | 91.869 | 1 | 1 | 1 | 1 | 9.184986 | 24.02227 | 7.353149
91.879 | 91.879 | 1 | 1 | 1 | 1 | 9.189274 | 24.03487 | 7.357159
91.89 | 91.89 | 1 | 1 | 1 | 1 | 9.189519 | 24.02707 | 7.353044
91.9 | 91.9 | 1 | 1 | 1 | 1 | 9.190318 | 24.03281 | 7.357836
91.911 | 91.911 | 1 | 1 | 1 | 1 | 9.197903 | 24.04127 | 7.350483
91.921 | 91.921 | 1 | 1 | 1 | 1 | 9.191744 | 24.03309 | 7.354117
91.932 | 91.932 | 1 | 1 | 1 | 1 | 9.193979 | 24.02287 | 7.362428
91.942 | 91.942 | 1 | 1 | 1 | 1 | 9.191908 | 24.03175 | 7.35705
91.953 | 91.953 | 1 | 1 | 1 | 1 | 9.195769 | 24.03123 | 7.366725
91.963 | 91.963 | 1 | 1 | 1 | 1 | 9.195796 | 24.02986 | 7.36116
91.974 | 91.974 | 1 | 1 | 1 | 1 | 9.197549 | 24.03324 | 7.36671
91.984 | 91.984 | 1 | 1 | 1 | 1 | 9.197095 | 24.03547 | 7.362609
91.995 | 91.995 | 1 | 1 | 1 | 1 | 9.199475 | 24.0327 | 7.365528
92.006 | 92.006 | 1 | 1 | 1 | 1 | 9.19922 | 24.02936 | 7.37165
92.016 | 92.016 | 1 | 1 | 1 | 1 | 9.199384 | 24.0315 | 7.372218
92.027 | 92.027 | 1 | 1 | 1 | 1 | 9.206596 | 24.04387 | 7.364584
92.037 | 92.037 | 1 | 1 | 1 | 1 | 9.204144 | 24.02973 | 7.368417
92.048 | 92.048 | 1 | 1 | 1 | 1 | 9.198221 | 24.0212 | 7.377554
92.058 | 92.058 | 1 | 1 | 1 | 1 | 9.214145 | 24.04178 | 7.365327
92.069 | 92.069 | 1 | 1 | 1 | 1 | 9.208368 | 24.0293 | 7.372804
92.079 | 92.079 | 1 | 1 | 1 | 1 | 9.20755 | 24.03365 | 7.374507
92.09 | 92.09 | 1 | 1 | 1 | 1 | 9.203744 | 24.02456 | 7.38164
92.1 | 92.1 | 1 | 1 | 1 | 1 | 9.208277 | 24.02835 | 7.375784
92.111 | 92.111 | 1 | 1 | 1 | 1 | 9.209812 | 24.03527 | 7.378936
92.122 | 92.122 | 1 | 1 | 1 | 1 | 9.206215 | 24.02278 | 7.382041
92.132 | 92.132 | 1 | 1 | 1 | 1 | 9.207323 | 24.02468 | 7.390051
92.143 | 92.143 | 1 | 1 | 1 | 1 | 9.214563 | 24.02965 | 7.37825
92.153 | 92.153 | 1 | 1 | 1 | 1 | 9.217606 | 24.03308 | 7.378202
92.164 | 92.164 | 1 | 1 | 1 | 1 | 9.225436 | 24.0368 | 7.370849
92.174 | 92.174 | 1 | 1 | 1 | 1 | 9.21994 | 24.03605 | 7.377201
92.185 | 92.185 | 1 | 1 | 1 | 1 | 9.219931 | 24.03278 | 7.38503
92.195 | 92.195 | 1 | 1 | 1 | 1 | 9.217433 | 24.02772 | 7.385331
92.206 | 92.206 | 1 | 1 | 1 | 1 | 9.216879 | 24.02408 | 7.390605
92.216 | 92.216 | 1 | 1 | 1 | 1 | 9.222121 | 24.03231 | 7.387343
92.227 | 92.227 | 1 | 1 | 1 | 1 | 9.217724 | 24.01487 | 7.39306
92.237 | 92.237 | 1 | 1 | 1 | 1 | 9.22123 | 24.02915 | 7.393718
92.248 | 92.248 | 1 | 1 | 1 | 1 | 9.2248 | 24.03123 | 7.384949
92.259 | 92.259 | 1 | 1 | 1 | 1 | 9.223801 | 24.03178 | 7.39543
92.269 | 92.269 | 1 | 1 | 1 | 1 | 9.2246 | 24.0296 | 7.390872
92.28 | 92.28 | 1 | 1 | 1 | 1 | 9.23501 | 24.04326 | 7.38617
92.29 | 92.29 | 1 | 1 | 1 | 1 | 9.227244 | 24.03525 | 7.396856
92.301 | 92.301 | 1 | 1 | 1 | 1 | 9.230232 | 24.03599 | 7.392693
92.311 | 92.311 | 1 | 1 | 1 | 1 | 9.230741 | 24.03339 | 7.400489
92.322 | 92.322 | 1 | 1 | 1 | 1 | 9.231459 | 24.03195 | 7.395478
92.332 | 92.332 | 1 | 1 | 1 | 1 | 9.234329 | 24.0321 | 7.395621
92.343 | 92.343 | 1 | 1 | 1 | 1 | 9.235619 | 24.04153 | 7.391773
92.353 | 92.353 | 1 | 1 | 1 | 1 | 9.237027 | 24.03941 | 7.395435
92.364 | 92.364 | 1 | 1 | 1 | 1 | 9.233221 | 24.0286 | 7.405777
92.375 | 92.375 | 1 | 1 | 1 | 1 | 9.237336 | 24.0324 | 7.398825
92.385 | 92.385 | 1 | 1 | 1 | 1 | 9.237109 | 24.03539 | 7.40635
92.396 | 92.396 | 1 | 1 | 1 | 1 | 9.240561 | 24.03499 | 7.397328
92.406 | 92.406 | 1 | 1 | 1 | 1 | 9.244984 | 24.03448 | 7.403317
92.417 | 92.417 | 1 | 1 | 1 | 1 | 9.240406 | 24.02918 | 7.399045
92.427 | 92.427 | 1 | 1 | 1 | 1 | 9.242059 | 24.03673 | 7.414284
92.438 | 92.438 | 1 | 1 | 1 | 1 | 9.245339 | 24.03748 | 7.402463
92.448 | 92.448 | 1 | 1 | 1 | 1 | 9.251198 | 24.03499 | 7.407537
92.459 | 92.459 | 1 | 1 | 1 | 1 | 9.244439 | 24.03237 | 7.409525
92.469 | 92.469 | 1 | 1 | 1 | 1 | 9.245084 | 24.03079 | 7.409096
92.48 | 92.48 | 1 | 1 | 1 | 1 | 9.251725 | 24.03852 | 7.404504
92.491 | 92.491 | 1 | 1 | 1 | 1 | 9.24919 | 24.03226 | 7.410203
92.501 | 92.501 | 1 | 1 | 1 | 1 | 9.249635 | 24.03402 | 7.415119
92.512 | 92.512 | 1 | 1 | 1 | 1 | 9.259173 | 24.04581 | 7.403956
92.522 | 92.522 | 1 | 1 | 1 | 1 | 9.251407 | 24.03058 | 7.424398
92.533 | 92.533 | 1 | 1 | 1 | 1 | 9.255022 | 24.03679 | 7.406817
92.543 | 92.543 | 1 | 1 | 1 | 1 | 9.255322 | 24.03251 | 7.421275
92.554 | 92.554 | 1 | 1 | 1 | 1 | 9.254595 | 24.0351 | 7.413717
92.564 | 92.564 | 1 | 1 | 1 | 1 | 9.257011 | 24.03144 | 7.424012
92.575 | 92.575 | 1 | 1 | 1 | 1 | 9.260427 | 24.04217 | 7.414966
92.585 | 92.585 | 1 | 1 | 1 | 1 | 9.263524 | 24.04213 | 7.41663
92.596 | 92.596 | 1 | 1 | 1 | 1 | 9.259328 | 24.03485 | 7.422224
92.606 | 92.606 | 1 | 1 | 1 | 1 | 9.261926 | 24.03656 | 7.42095
92.617 | 92.617 | 1 | 1 | 1 | 1 | 9.261035 | 24.03159 | 7.429519
92.628 | 92.628 | 1 | 1 | 1 | 1 | 9.262289 | 24.03259 | 7.425008
92.638 | 92.638 | 1 | 1 | 1 | 1 | 9.263533 | 24.03117 | 7.429772
92.649 | 92.649 | 1 | 1 | 1 | 1 | 9.259355 | 24.02153 | 7.433029
92.659 | 92.659 | 1 | 1 | 1 | 1 | 9.255849 | 24.02532 | 7.437611
92.67 | 92.67 | 1 | 1 | 1 | 1 | 9.266731 | 24.03153 | 7.427941
92.68 | 92.68 | 1 | 1 | 1 | 1 | 9.267866 | 24.03691 | 7.432061
92.691 | 92.691 | 1 | 1 | 1 | 1 | 9.268875 | 24.0322 | 7.430826
92.701 | 92.701 | 1 | 1 | 1 | 1 | 9.271327 | 24.03132 | 7.432685
92.712 | 92.712 | 1 | 1 | 1 | 1 | 9.272299 | 24.02997 | 7.429801
92.722 | 92.722 | 1 | 1 | 1 | 1 | 9.27933 | 24.04311 | 7.423654
92.733 | 92.733 | 1 | 1 | 1 | 1 | 9.273635 | 24.0334 | 7.435461
92.744 | 92.744 | 1 | 1 | 1 | 1 | 9.273616 | 24.04023 | 7.439561
92.754 | 92.754 | 1 | 1 | 1 | 1 | 9.279821 | 24.04535 | 7.433725
92.765 | 92.765 | 1 | 1 | 1 | 1 | 9.27646 | 24.04128 | 7.437211
92.775 | 92.775 | 1 | 1 | 1 | 1 | 9.275061 | 24.03022 | 7.441621
92.786 | 92.786 | 1 | 1 | 1 | 1 | 9.279657 | 24.03499 | 7.439662
92.796 | 92.796 | 1 | 1 | 1 | 1 | 9.286016 | 24.0508 | 7.434421
92.807 | 92.807 | 1 | 1 | 1 | 1 | 9.281129 | 24.04065 | 7.444177
92.817 | 92.817 | 1 | 1 | 1 | 1 | 9.281837 | 24.03315 | 7.443476
92.828 | 92.828 | 1 | 1 | 1 | 1 | 9.29053 | 24.04898 | 7.437482
92.838 | 92.838 | 1 | 1 | 1 | 1 | 9.28389 | 24.0362 | 7.443195
92.849 | 92.849 | 1 | 1 | 1 | 1 | 9.283372 | 24.03318 | 7.448998
92.859 | 92.859 | 1 | 1 | 1 | 1 | 9.283327 | 24.03215 | 7.452331
92.87 | 92.87 | 1 | 1 | 1 | 1 | 9.291012 | 24.04475 | 7.443963
92.881 | 92.881 | 1 | 1 | 1 | 1 | 9.285807 | 24.03314 | 7.455183
92.891 | 92.891 | 1 | 1 | 1 | 1 | 9.289813 | 24.03488 | 7.448006
92.902 | 92.902 | 1 | 1 | 1 | 1 | 9.289568 | 24.0358 | 7.456089
92.912 | 92.912 | 1 | 1 | 1 | 1 | 9.300141 | 24.04059 | 7.441574
92.923 | 92.923 | 1 | 1 | 1 | 1 | 9.296517 | 24.045 | 7.452069
92.933 | 92.933 | 1 | 1 | 1 | 1 | 9.29291 | 24.03572 | 7.454749
92.944 | 92.944 | 1 | 1 | 1 | 1 | 9.294954 | 24.04042 | 7.453752
92.954 | 92.954 | 1 | 1 | 1 | 1 | 9.294718 | 24.03646 | 7.454978
92.965 | 92.965 | 1 | 1 | 1 | 1 | 9.293038 | 24.02861 | 7.459436
92.975 | 92.975 | 1 | 1 | 1 | 1 | 9.297416 | 24.03281 | 7.462287
92.986 | 92.986 | 1 | 1 | 1 | 1 | 9.304465 | 24.03656 | 7.451649
92.997 | 92.997 | 1 | 1 | 1 | 1 | 9.305864 | 24.04916 | 7.455273
93.007 | 93.007 | 1 | 1 | 1 | 1 | 9.305773 | 24.04249 | 7.457715
93.018 | 93.018 | 1 | 1 | 1 | 1 | 9.302957 | 24.02918 | 7.459102
93.028 | 93.028 | 1 | 1 | 1 | 1 | 9.3067 | 24.04157 | 7.465082
93.039 | 93.039 | 1 | 1 | 1 | 1 | 9.305709 | 24.04021 | 7.457152
93.049 | 93.049 | 1 | 1 | 1 | 1 | 9.304356 | 24.03477 | 7.471929
93.06 | 93.06 | 1 | 1 | 1 | 1 | 9.304556 | 24.0396 | 7.462535
93.07 | 93.07 | 1 | 1 | 1 | 1 | 9.31016 | 24.03805 | 7.467928
93.081 | 93.081 | 1 | 1 | 1 | 1 | 9.306918 | 24.0369 | 7.467166
93.091 | 93.091 | 1 | 1 | 1 | 1 | 9.30858 | 24.03723 | 7.470613
93.102 | 93.102 | 1 | 1 | 1 | 1 | 9.310787 | 24.03748 | 7.471448
93.112 | 93.112 | 1 | 1 | 1 | 1 | 9.314303 | 24.04606 | 7.462736
93.123 | 93.123 | 1 | 1 | 1 | 1 | 9.307862 | 24.02862 | 7.481161
93.134 | 93.134 | 1 | 1 | 1 | 1 | 9.313131 | 24.0361 | 7.469192
93.144 | 93.144 | 1 | 1 | 1 | 1 | 9.315665 | 24.03582 | 7.482105
93.155 | 93.155 | 1 | 1 | 1 | 1 | 9.316664 | 24.03597 | 7.471171
93.165 | 93.165 | 1 | 1 | 1 | 1 | 9.315429 | 24.03412 | 7.482172
93.176 | 93.176 | 1 | 1 | 1 | 1 | 9.316065 | 24.03077 | 7.477441
93.186 | 93.186 | 1 | 1 | 1 | 1 | 9.320025 | 24.03277 | 7.480102
93.197 | 93.197 | 1 | 1 | 1 | 1 | 9.319235 | 24.03781 | 7.479921
93.207 | 93.207 | 1 | 1 | 1 | 1 | 9.318745 | 24.03103 | 7.482005
93.218 | 93.218 | 1 | 1 | 1 | 1 | 9.317918 | 24.02892 | 7.487884
93.228 | 93.228 | 1 | 1 | 1 | 1 | 9.321997 | 24.03415 | 7.480073
93.239 | 93.239 | 1 | 1 | 1 | 1 | 9.321851 | 24.03682 | 7.493182
93.25 | 93.25 | 1 | 1 | 1 | 1 | 9.320416 | 24.03637 | 7.484022
93.26 | 93.26 | 1 | 1 | 1 | 1 | 9.326039 | 24.04053 | 7.489477
93.271 | 93.271 | 1 | 1 | 1 | 1 | 9.32573 | 24.0381 | 7.486129
93.281 | 93.281 | 1 | 1 | 1 | 1 | 9.3287 | 24.04374 | 7.490454
93.292 | 93.292 | 1 | 1 | 1 | 1 | 9.334023 | 24.04561 | 7.481494
93.302 | 93.302 | 1 | 1 | 1 | 1 | 9.326902 | 24.04141 | 7.492943
93.313 | 93.313 | 1 | 1 | 1 | 1 | 9.329763 | 24.03729 | 7.489048
93.323 | 93.323 | 1 | 1 | 1 | 1 | 9.332052 | 24.04252 | 7.491484
93.334 | 93.334 | 1 | 1 | 1 | 1 | 9.331053 | 24.03363 | 7.498665
93.344 | 93.344 | 1 | 1 | 1 | 1 | 9.338683 | 24.05634 | 7.486969
93.355 | 93.355 | 1 | 1 | 1 | 1 | 9.335295 | 24.03443 | 7.497297
93.366 | 93.366 | 1 | 1 | 1 | 1 | 9.337793 | 24.03748 | 7.493077
93.376 | 93.376 | 1 | 1 | 1 | 1 | 9.336294 | 24.03644 | 7.501627
93.387 | 93.387 | 1 | 1 | 1 | 1 | 9.343979 | 24.04326 | 7.486306
93.397 | 93.397 | 1 | 1 | 1 | 1 | 9.339074 | 24.03965 | 7.503863
93.408 | 93.408 | 1 | 1 | 1 | 1 | 9.340936 | 24.03228 | 7.49352
93.418 | 93.418 | 1 | 1 | 1 | 1 | 9.339646 | 24.03798 | 7.508426
93.429 | 93.429 | 1 | 1 | 1 | 1 | 9.343743 | 24.0375 | 7.498255
93.439 | 93.439 | 1 | 1 | 1 | 1 | 9.344288 | 24.03324 | 7.506843
93.45 | 93.45 | 1 | 1 | 1 | 1 | 9.339737 | 24.0319 | 7.509499
93.46 | 93.46 | 1 | 1 | 1 | 1 | 9.348875 | 24.03593 | 7.504058
93.471 | 93.471 | 1 | 1 | 1 | 1 | 9.34863 | 24.03609 | 7.51102
93.481 | 93.481 | 1 | 1 | 1 | 1 | 9.347858 | 24.04056 | 7.500544
93.492 | 93.492 | 1 | 1 | 1 | 1 | 9.348185 | 24.03364 | 7.517558
93.503 | 93.503 | 1 | 1 | 1 | 1 | 9.344079 | 24.02077 | 7.511721
93.513 | 93.513 | 1 | 1 | 1 | 1 | 9.34477 | 24.02867 | 7.521496
93.524 | 93.524 | 1 | 1 | 1 | 1 | 9.353381 | 24.03456 | 7.507654
93.534 | 93.534 | 1 | 1 | 1 | 1 | 9.351155 | 24.0327 | 7.516313
93.545 | 93.545 | 1 | 1 | 1 | 1 | 9.354653 | 24.03755 | 7.5134
93.555 | 93.555 | 1 | 1 | 1 | 1 | 9.354644 | 24.04023 | 7.515631
93.566 | 93.566 | 1 | 1 | 1 | 1 | 9.35775 | 24.03508 | 7.513509
93.576 | 93.576 | 1 | 1 | 1 | 1 | 9.362846 | 24.04798 | 7.506414
93.587 | 93.587 | 1 | 1 | 1 | 1 | 9.358168 | 24.03692 | 7.518149
93.597 | 93.597 | 1 | 1 | 1 | 1 | 9.35993 | 24.0392 | 7.519155
93.608 | 93.608 | 1 | 1 | 1 | 1 | 9.35993 | 24.03395 | 7.521182
93.619 | 93.619 | 1 | 1 | 1 | 1 | 9.362092 | 24.04032 | 7.517782
93.629 | 93.629 | 1 | 1 | 1 | 1 | 9.365199 | 24.04544 | 7.520304
93.64 | 93.64 | 1 | 1 | 1 | 1 | 9.36558 | 24.03444 | 7.520185
93.65 | 93.65 | 1 | 1 | 1 | 1 | 9.364227 | 24.03243 | 7.522302
93.661 | 93.661 | 1 | 1 | 1 | 1 | 9.35974 | 24.03218 | 7.528601
93.671 | 93.671 | 1 | 1 | 1 | 1 | 9.370676 | 24.04861 | 7.521854
93.682 | 93.682 | 1 | 1 | 1 | 1 | 9.368206 | 24.04226 | 7.527581
93.692 | 93.692 | 1 | 1 | 1 | 1 | 9.375754 | 24.04226 | 7.521172
93.703 | 93.703 | 1 | 1 | 1 | 1 | 9.369378 | 24.03982 | 7.530647
93.713 | 93.713 | 1 | 1 | 1 | 1 | 9.362892 | 24.02686 | 7.535658
93.724 | 93.724 | 1 | 1 | 1 | 1 | 9.373184 | 24.03908 | 7.533699
93.734 | 93.734 | 1 | 1 | 1 | 1 | 9.37193 | 24.03599 | 7.524639
93.745 | 93.745 | 1 | 1 | 1 | 1 | 9.373047 | 24.04058 | 7.538004
93.756 | 93.756 | 1 | 1 | 1 | 1 | 9.379569 | 24.03738 | 7.522655
93.766 | 93.766 | 1 | 1 | 1 | 1 | 9.37649 | 24.03558 | 7.536722
93.777 | 93.777 | 1 | 1 | 1 | 1 | 9.377389 | 24.04033 | 7.530613
93.787 | 93.787 | 1 | 1 | 1 | 1 | 9.378343 | 24.03039 | 7.532664
93.798 | 93.798 | 1 | 1 | 1 | 1 | 9.384502 | 24.04101 | 7.532158
93.808 | 93.808 | 1 | 1 | 1 | 1 | 9.380124 | 24.03793 | 7.538672
93.819 | 93.819 | 1 | 1 | 1 | 1 | 9.383321 | 24.03134 | 7.542658
93.829 | 93.829 | 1 | 1 | 1 | 1 | 9.383439 | 24.03591 | 7.536874
93.84 | 93.84 | 1 | 1 | 1 | 1 | 9.385401 | 24.04369 | 7.539259
93.85 | 93.85 | 1 | 1 | 1 | 1 | 9.387064 | 24.03283 | 7.540913
93.861 | 93.861 | 1 | 1 | 1 | 1 | 9.386328 | 24.03735 | 7.544356
93.872 | 93.872 | 1 | 1 | 1 | 1 | 9.386528 | 24.03791 | 7.543259
93.882 | 93.882 | 1 | 1 | 1 | 1 | 9.39384 | 24.04302 | 7.541433
93.893 | 93.893 | 1 | 1 | 1 | 1 | 9.39136 | 24.03921 | 7.545443
93.903 | 93.903 | 1 | 1 | 1 | 1 | 9.389607 | 24.03427 | 7.546101
93.914 | 93.914 | 1 | 1 | 1 | 1 | 9.390752 | 24.04081 | 7.547646
93.924 | 93.924 | 1 | 1 | 1 | 1 | 9.397701 | 24.04083 | 7.543793
93.935 | 93.935 | 1 | 1 | 1 | 1 | 9.398791 | 24.04401 | 7.545014
93.945 | 93.945 | 1 | 1 | 1 | 1 | 9.391142 | 24.03384 | 7.555662
93.956 | 93.956 | 1 | 1 | 1 | 1 | 9.39265 | 24.04628 | 7.552019
93.966 | 93.966 | 1 | 1 | 1 | 1 | 9.401997 | 24.04832 | 7.546216
93.977 | 93.977 | 1 | 1 | 1 | 1 | 9.396974 | 24.04479 | 7.554436
93.987 | 93.987 | 1 | 1 | 1 | 1 | 9.398845 | 24.03901 | 7.550889
93.998 | 93.998 | 1 | 1 | 1 | 1 | 9.399872 | 24.03256 | 7.562738
94.009 | 94.009 | 1 | 1 | 1 | 1 | 9.402951 | 24.03634 | 7.551141
94.019 | 94.019 | 1 | 1 | 1 | 1 | 9.401725 | 24.03995 | 7.56311
94.03 | 94.03 | 1 | 1 | 1 | 1 | 9.402906 | 24.04164 | 7.556339
94.04 | 94.04 | 1 | 1 | 1 | 1 | 9.403106 | 24.03667 | 7.560058
94.051 | 94.051 | 1 | 1 | 1 | 1 | 9.402433 | 24.0316 | 7.566615
94.061 | 94.061 | 1 | 1 | 1 | 1 | 9.397683 | 24.02505 | 7.570711
94.072 | 94.072 | 1 | 1 | 1 | 1 | 9.407793 | 24.03919 | 7.566367
94.082 | 94.082 | 1 | 1 | 1 | 1 | 9.407493 | 24.03294 | 7.560573
94.093 | 94.093 | 1 | 1 | 1 | 1 | 9.412861 | 24.04515 | 7.562891
94.103 | 94.103 | 1 | 1 | 1 | 1 | 9.410363 | 24.03846 | 7.560359
94.114 | 94.114 | 1 | 1 | 1 | 1 | 9.411735 | 24.0379 | 7.571903
94.125 | 94.125 | 1 | 1 | 1 | 1 | 9.416404 | 24.04737 | 7.56279
94.135 | 94.135 | 1 | 1 | 1 | 1 | 9.411926 | 24.03377 | 7.572904
94.146 | 94.146 | 1 | 1 | 1 | 1 | 9.415214 | 24.04137 | 7.570406
94.156 | 94.156 | 1 | 1 | 1 | 1 | 9.41793 | 24.03959 | 7.568627
94.167 | 94.167 | 1 | 1 | 1 | 1 | 9.41545 | 24.0389 | 7.57844
94.177 | 94.177 | 1 | 1 | 1 | 1 | 9.419002 | 24.04288 | 7.56991
94.188 | 94.188 | 1 | 1 | 1 | 1 | 9.419111 | 24.03607 | 7.580882
94.198 | 94.198 | 1 | 1 | 1 | 1 | 9.421437 | 24.03865 | 7.571555
94.209 | 94.209 | 1 | 1 | 1 | 1 | 9.421573 | 24.03656 | 7.579213
94.219 | 94.219 | 1 | 1 | 1 | 1 | 9.42596 | 24.04103 | 7.571402
94.23 | 94.23 | 1 | 1 | 1 | 1 | 9.423072 | 24.03556 | 7.581702
94.241 | 94.241 | 1 | 1 | 1 | 1 | 9.428576 | 24.04867 | 7.578598
94.251 | 94.251 | 1 | 1 | 1 | 1 | 9.426405 | 24.03382 | 7.578035
94.262 | 94.262 | 1 | 1 | 1 | 1 | 9.430166 | 24.04526 | 7.579847
94.272 | 94.272 | 1 | 1 | 1 | 1 | 9.427523 | 24.03175 | 7.573128
94.283 | 94.283 | 1 | 1 | 1 | 1 | 9.432101 | 24.03826 | 7.584878
94.293 | 94.293 | 1 | 1 | 1 | 1 | 9.430648 | 24.03483 | 7.580891
94.304 | 94.304 | 1 | 1 | 1 | 1 | 9.429121 | 24.03308 | 7.59173
94.314 | 94.314 | 1 | 1 | 1 | 1 | 9.432264 | 24.03369 | 7.583371
94.325 | 94.325 | 1 | 1 | 1 | 1 | 9.432228 | 24.03783 | 7.588831
94.335 | 94.335 | 1 | 1 | 1 | 1 | 9.426578 | 24.0239 | 7.599264
94.346 | 94.346 | 1 | 1 | 1 | 1 | 9.436107 | 24.04213 | 7.586356
94.356 | 94.356 | 1 | 1 | 1 | 1 | 9.436252 | 24.0375 | 7.592063
94.367 | 94.367 | 1 | 1 | 1 | 1 | 9.438332 | 24.03533 | 7.591405
94.378 | 94.378 | 1 | 1 | 1 | 1 | 9.442656 | 24.0519 | 7.584978
94.388 | 94.388 | 1 | 1 | 1 | 1 | 9.43152 | 24.02346 | 7.602754
94.399 | 94.399 | 1 | 1 | 1 | 1 | 9.447271 | 24.04889 | 7.58945
94.409 | 94.409 | 1 | 1 | 1 | 1 | 9.448543 | 24.04513 | 7.588001
94.42 | 94.42 | 1 | 1 | 1 | 1 | 9.445799 | 24.0374 | 7.593494
94.43 | 94.43 | 1 | 1 | 1 | 1 | 9.441957 | 24.03582 | 7.601986
94.441 | 94.441 | 1 | 1 | 1 | 1 | 9.441494 | 24.02656 | 7.600928
94.451 | 94.451 | 1 | 1 | 1 | 1 | 9.440322 | 24.0289 | 7.60604
94.462 | 94.462 | 1 | 1 | 1 | 1 | 9.445836 | 24.03603 | 7.600675
94.472 | 94.472 | 1 | 1 | 1 | 1 | 9.445699 | 24.03194 | 7.606183
94.483 | 94.483 | 1 | 1 | 1 | 1 | 9.447153 | 24.03587 | 7.604352
94.494 | 94.494 | 1 | 1 | 1 | 1 | 9.454174 | 24.03576 | 7.601805
94.504 | 94.504 | 1 | 1 | 1 | 1 | 9.443828 | 24.02179 | 7.612315
94.515 | 94.515 | 1 | 1 | 1 | 1 | 9.448206 | 24.03439 | 7.610822
94.525 | 94.525 | 1 | 1 | 1 | 1 | 9.452739 | 24.03687 | 7.604318
94.536 | 94.536 | 1 | 1 | 1 | 1 | 9.455737 | 24.03702 | 7.605424
94.546 | 94.546 | 1 | 1 | 1 | 1 | 9.460133 | 24.0345 | 7.603097
94.557 | 94.557 | 1 | 1 | 1 | 1 | 9.455083 | 24.03709 | 7.608934
94.567 | 94.567 | 1 | 1 | 1 | 1 | 9.457381 | 24.03626 | 7.612105
94.578 | 94.578 | 1 | 1 | 1 | 1 | 9.461814 | 24.04186 | 7.605591
94.588 | 94.588 | 1 | 1 | 1 | 1 | 9.454174 | 24.03564 | 7.6189
94.599 | 94.599 | 1 | 1 | 1 | 1 | 9.461968 | 24.03779 | 7.608839
94.609 | 94.609 | 1 | 1 | 1 | 1 | 9.45174 | 24.02122 | 7.627469
94.62 | 94.62 | 1 | 1 | 1 | 1 | 9.467437 | 24.04145 | 7.611027
94.631 | 94.631 | 1 | 1 | 1 | 1 | 9.462468 | 24.03606 | 7.616444
94.641 | 94.641 | 1 | 1 | 1 | 1 | 9.464494 | 24.03585 | 7.616826
94.652 | 94.652 | 1 | 1 | 1 | 1 | 9.463721 | 24.03423 | 7.615481
94.662 | 94.662 | 1 | 1 | 1 | 1 | 9.465929 | 24.03946 | 7.619548
94.673 | 94.673 | 1 | 1 | 1 | 1 | 9.465238 | 24.03578 | 7.620192
94.683 | 94.683 | 1 | 1 | 1 | 1 | 9.471343 | 24.04314 | 7.625375
94.694 | 94.694 | 1 | 1 | 1 | 1 | 9.474449 | 24.04015 | 7.613283
94.704 | 94.704 | 1 | 1 | 1 | 1 | 9.471534 | 24.04363 | 7.626849
94.715 | 94.715 | 1 | 1 | 1 | 1 | 9.465229 | 24.02574 | 7.630587
94.725 | 94.725 | 1 | 1 | 1 | 1 | 9.472615 | 24.04383 | 7.626391
94.736 | 94.736 | 1 | 1 | 1 | 1 | 9.473705 | 24.03266 | 7.62713
94.747 | 94.747 | 1 | 1 | 1 | 1 | 9.467164 | 24.018 | 7.636552
94.757 | 94.757 | 1 | 1 | 1 | 1 | 9.475512 | 24.03634 | 7.6261
94.768 | 94.768 | 1 | 1 | 1 | 1 | 9.476112 | 24.03406 | 7.626043
94.778 | 94.778 | 1 | 1 | 1 | 1 | 9.47742 | 24.0342 | 7.632151
94.789 | 94.789 | 1 | 1 | 1 | 1 | 9.481735 | 24.03923 | 7.625475
94.799 | 94.799 | 1 | 1 | 1 | 1 | 9.486531 | 24.04491 | 7.632242
94.81 | 94.81 | 1 | 1 | 1 | 1 | 9.481417 | 24.03086 | 7.627583
94.82 | 94.82 | 1 | 1 | 1 | 1 | 9.480908 | 24.03698 | 7.639585
94.831 | 94.831 | 1 | 1 | 1 | 1 | 9.478773 | 24.03059 | 7.635298
94.841 | 94.841 | 1 | 1 | 1 | 1 | 9.490292 | 24.04522 | 7.629433
94.852 | 94.852 | 1 | 1 | 1 | 1 | 9.483824 | 24.03529 | 7.640019
94.862 | 94.862 | 1 | 1 | 1 | 1 | 9.487494 | 24.03904 | 7.638937
94.873 | 94.873 | 1 | 1 | 1 | 1 | 9.489047 | 24.04071 | 7.639428
94.884 | 94.884 | 1 | 1 | 1 | 1 | 9.485377 | 24.03122 | 7.641855
94.894 | 94.894 | 1 | 1 | 1 | 1 | 9.485677 | 24.02661 | 7.654491
94.905 | 94.905 | 1 | 1 | 1 | 1 | 9.490909 | 24.03499 | 7.636924
94.915 | 94.915 | 1 | 1 | 1 | 1 | 9.491581 | 24.03986 | 7.651907
94.926 | 94.926 | 1 | 1 | 1 | 1 | 9.486431 | 24.02539 | 7.643738
94.936 | 94.936 | 1 | 1 | 1 | 1 | 9.485286 | 24.02784 | 7.661758
94.947 | 94.947 | 1 | 1 | 1 | 1 | 9.49467 | 24.04052 | 7.640324
94.957 | 94.957 | 1 | 1 | 1 | 1 | 9.495433 | 24.03535 | 7.648383
94.968 | 94.968 | 1 | 1 | 1 | 1 | 9.492526 | 24.03035 | 7.651034
94.978 | 94.978 | 1 | 1 | 1 | 1 | 9.499657 | 24.03764 | 7.645293
94.989 | 94.989 | 1 | 1 | 1 | 1 | 9.499321 | 24.03566 | 7.651492
95 | 95 | 1 | 1 | 1 | 1 | 9.496532 | 24.02853 | 7.656069
95.01 | 95.01 | 1 | 1 | 1 | 1 | 9.504735 | 24.03688 | 7.64885
95.021 | 95.021 | 1 | 1 | 1 | 1 | 9.502863 | 24.03719 | 7.655325
95.031 | 95.031 | 1 | 1 | 1 | 1 | 9.494679 | 24.02388 | 7.661381
95.042 | 95.042 | 1 | 1 | 1 | 1 | 9.500402 | 24.03151 | 7.663789
95.052 | 95.052 | 1 | 1 | 1 | 1 | 9.510149 | 24.04484 | 7.649847
95.063 | 95.063 | 1 | 1 | 1 | 1 | 9.50686 | 24.03599 | 7.660432
95.073 | 95.073 | 1 | 1 | 1 | 1 | 9.501147 | 24.02415 | 7.664857
95.084 | 95.084 | 1 | 1 | 1 | 1 | 9.512565 | 24.03975 | 7.650419
95.094 | 95.094 | 1 | 1 | 1 | 1 | 9.508632 | 24.02813 | 7.664986
95.105 | 95.105 | 1 | 1 | 1 | 1 | 9.502682 | 24.03377 | 7.663484
95.116 | 95.116 | 1 | 1 | 1 | 1 | 9.502927 | 24.02272 | 7.676144
95.126 | 95.126 | 1 | 1 | 1 | 1 | 9.511911 | 24.03938 | 7.658067
95.137 | 95.137 | 1 | 1 | 1 | 1 | 9.505798 | 24.02591 | 7.674161
95.147 | 95.147 | 1 | 1 | 1 | 1 | 9.517525 | 24.04649 | 7.658358
95.158 | 95.158 | 1 | 1 | 1 | 1 | 9.515899 | 24.03247 | 7.668477
95.168 | 95.168 | 1 | 1 | 1 | 1 | 9.516834 | 24.04385 | 7.672158
95.179 | 95.179 | 1 | 1 | 1 | 1 | 9.514409 | 24.02699 | 7.669988
95.189 | 95.189 | 1 | 1 | 1 | 1 | 9.515399 | 24.03688 | 7.673817
95.2 | 95.2 | 1 | 1 | 1 | 1 | 9.519251 | 24.02745 | 7.672639
95.21 | 95.21 | 1 | 1 | 1 | 1 | 9.516943 | 24.03311 | 7.675047
95.221 | 95.221 | 1 | 1 | 1 | 1 | 9.514609 | 24.02538 | 7.681823
95.231 | 95.231 | 1 | 1 | 1 | 1 | 9.513546 | 24.02265 | 7.682715
95.242 | 95.242 | 1 | 1 | 1 | 1 | 9.524601 | 24.04228 | 7.674537
95.253 | 95.253 | 1 | 1 | 1 | 1 | 9.519896 | 24.03169 | 7.679058
95.263 | 95.263 | 1 | 1 | 1 | 1 | 9.531441 | 24.04802 | 7.669511
95.274 | 95.274 | 1 | 1 | 1 | 1 | 9.526754 | 24.03764 | 7.680817
95.284 | 95.284 | 1 | 1 | 1 | 1 | 9.528725 | 24.03907 | 7.679258
95.295 | 95.295 | 1 | 1 | 1 | 1 | 9.536855 | 24.04091 | 7.674819
95.305 | 95.305 | 1 | 1 | 1 | 1 | 9.52927 | 24.03334 | 7.680789
95.316 | 95.316 | 1 | 1 | 1 | 1 | 9.531795 | 24.03746 | 7.684956
95.326 | 95.326 | 1 | 1 | 1 | 1 | 9.532567 | 24.03349 | 7.68087
95.337 | 95.337 | 1 | 1 | 1 | 1 | 9.53651 | 24.04672 | 7.682629
95.347 | 95.347 | 1 | 1 | 1 | 1 | 9.531859 | 24.02843 | 7.689314
95.358 | 95.358 | 1 | 1 | 1 | 1 | 9.527199 | 24.02579 | 7.694564
95.369 | 95.369 | 1 | 1 | 1 | 1 | 9.537591 | 24.03656 | 7.686196
95.379 | 95.379 | 1 | 1 | 1 | 1 | 9.536991 | 24.03885 | 7.685748
95.39 | 95.39 | 1 | 1 | 1 | 1 | 9.540661 | 24.03848 | 7.690859
95.4 | 95.4 | 1 | 1 | 1 | 1 | 9.542196 | 24.03651 | 7.683731
95.411 | 95.411 | 1 | 1 | 1 | 1 | 9.541333 | 24.03474 | 7.697473
95.421 | 95.421 | 1 | 1 | 1 | 1 | 9.541642 | 24.03585 | 7.688017
95.432 | 95.432 | 1 | 1 | 1 | 1 | 9.543404 | 24.03158 | 7.694254
95.442 | 95.442 | 1 | 1 | 1 | 1 | 9.545439 | 24.03551 | 7.686539
95.453 | 95.453 | 1 | 1 | 1 | 1 | 9.545884 | 24.03491 | 7.697483
95.463 | 95.463 | 1 | 1 | 1 | 1 | 9.546175 | 24.03451 | 7.697669
95.474 | 95.474 | 1 | 1 | 1 | 1 | 9.546684 | 24.03365 | 7.695714
95.484 | 95.484 | 1 | 1 | 1 | 1 | 9.544776 | 24.02459 | 7.70391
95.495 | 95.495 | 1 | 1 | 1 | 1 | 9.547047 | 24.03269 | 7.695461
95.506 | 95.506 | 1 | 1 | 1 | 1 | 9.551552 | 24.03513 | 7.70238
95.516 | 95.516 | 1 | 1 | 1 | 1 | 9.55158 | 24.0358 | 7.696939
95.527 | 95.527 | 1 | 1 | 1 | 1 | 9.552288 | 24.03961 | 7.706357
95.537 | 95.537 | 1 | 1 | 1 | 1 | 9.553333 | 24.03882 | 7.69826
95.548 | 95.548 | 1 | 1 | 1 | 1 | 9.551916 | 24.04128 | 7.708421
95.558 | 95.558 | 1 | 1 | 1 | 1 | 9.561744 | 24.04393 | 7.69712
95.569 | 95.569 | 1 | 1 | 1 | 1 | 9.553242 | 24.03584 | 7.709976
95.579 | 95.579 | 1 | 1 | 1 | 1 | 9.559782 | 24.04443 | 7.708417
95.59 | 95.59 | 1 | 1 | 1 | 1 | 9.562925 | 24.04603 | 7.699767
95.6 | 95.6 | 1 | 1 | 1 | 1 | 9.559791 | 24.03806 | 7.713934
95.611 | 95.611 | 1 | 1 | 1 | 1 | 9.555104 | 24.03284 | 7.709423
95.622 | 95.622 | 1 | 1 | 1 | 1 | 9.563225 | 24.04127 | 7.71585
95.632 | 95.632 | 1 | 1 | 1 | 1 | 9.56456 | 24.04121 | 7.703949
95.643 | 95.643 | 1 | 1 | 1 | 1 | 9.562816 | 24.03836 | 7.715564
95.653 | 95.653 | 1 | 1 | 1 | 1 | 9.564815 | 24.02972 | 7.712184
95.664 | 95.664 | 1 | 1 | 1 | 1 | 9.572636 | 24.05021 | 7.708035
95.674 | 95.674 | 1 | 1 | 1 | 1 | 9.573045 | 24.04491 | 7.710872
95.685 | 95.685 | 1 | 1 | 1 | 1 | 9.567331 | 24.03553 | 7.714549
95.695 | 95.695 | 1 | 1 | 1 | 1 | 9.569311 | 24.03268 | 7.723799
95.706 | 95.706 | 1 | 1 | 1 | 1 | 9.570338 | 24.03728 | 7.714096
95.716 | 95.716 | 1 | 1 | 1 | 1 | 9.570538 | 24.03153 | 7.725459
95.727 | 95.727 | 1 | 1 | 1 | 1 | 9.572472 | 24.04207 | 7.717534
95.737 | 95.737 | 1 | 1 | 1 | 1 | 9.577032 | 24.03804 | 7.713633
95.748 | 95.748 | 1 | 1 | 1 | 1 | 9.579303 | 24.04515 | 7.718573
95.759 | 95.759 | 1 | 1 | 1 | 1 | 9.573744 | 24.03296 | 7.723995
95.769 | 95.769 | 1 | 1 | 1 | 1 | 9.582028 | 24.04653 | 7.723256
95.78 | 95.78 | 1 | 1 | 1 | 1 | 9.57844 | 24.03377 | 7.721716
95.79 | 95.79 | 1 | 1 | 1 | 1 | 9.586589 | 24.05384 | 7.722469
95.801 | 95.801 | 1 | 1 | 1 | 1 | 9.581683 | 24.04571 | 7.718926
95.811 | 95.811 | 1 | 1 | 1 | 1 | 9.580575 | 24.03963 | 7.734194
95.822 | 95.822 | 1 | 1 | 1 | 1 | 9.579739 | 24.03066 | 7.729998
95.832 | 95.832 | 1 | 1 | 1 | 1 | 9.574098 | 24.02809 | 7.740408
95.843 | 95.843 | 1 | 1 | 1 | 1 | 9.580657 | 24.03218 | 7.735839
95.853 | 95.853 | 1 | 1 | 1 | 1 | 9.589395 | 24.04647 | 7.725797
95.864 | 95.864 | 1 | 1 | 1 | 1 | 9.584581 | 24.03136 | 7.737146
95.875 | 95.875 | 1 | 1 | 1 | 1 | 9.586752 | 24.03647 | 7.728477
95.885 | 95.885 | 1 | 1 | 1 | 1 | 9.589159 | 24.0378 | 7.739783
95.903 | 95.903 | 1 | 1 | 1 | 1 | 9.590849 | 24.0369 | 7.740074
95.914 | 95.914 | 1 | 1 | 1 | 1 | 9.59143 | 24.04082 | 7.737814
95.924 | 95.924 | 1 | 1 | 1 | 1 | 9.593247 | 24.04062 | 7.738996
95.935 | 95.935 | 1 | 1 | 1 | 1 | 9.594709 | 24.04234 | 7.740784
95.945 | 95.945 | 1 | 1 | 1 | 1 | 9.593329 | 24.03325 | 7.740155
95.956 | 95.956 | 1 | 1 | 1 | 1 | 9.595818 | 24.03818 | 7.743993
95.966 | 95.966 | 1 | 1 | 1 | 1 | 9.595845 | 24.04076 | 7.744141
95.977 | 95.977 | 1 | 1 | 1 | 1 | 9.590476 | 24.02269 | 7.750874
95.987 | 95.987 | 1 | 1 | 1 | 1 | 9.595291 | 24.03144 | 7.751666
95.998 | 95.998 | 1 | 1 | 1 | 1 | 9.595491 | 24.03305 | 7.747169
96.009 | 96.009 | 1 | 1 | 1 | 1 | 9.601477 | 24.03659 | 7.750745
96.019 | 96.019 | 1 | 1 | 1 | 1 | 9.601913 | 24.04261 | 7.746029
96.03 | 96.03 | 1 | 1 | 1 | 1 | 9.610733 | 24.04673 | 7.744446
96.04 | 96.04 | 1 | 1 | 1 | 1 | 9.61186 | 24.05077 | 7.739916
96.051 | 96.051 | 1 | 1 | 1 | 1 | 9.605601 | 24.0369 | 7.75383
96.061 | 96.061 | 1 | 1 | 1 | 1 | 9.602685 | 24.02779 | 7.757159
96.072 | 96.072 | 1 | 1 | 1 | 1 | 9.612859 | 24.04242 | 7.74642
96.082 | 96.082 | 1 | 1 | 1 | 1 | 9.602885 | 24.02773 | 7.76217
96.093 | 96.093 | 1 | 1 | 1 | 1 | 9.608826 | 24.04783 | 7.752905
96.103 | 96.103 | 1 | 1 | 1 | 1 | 9.609407 | 24.02966 | 7.764712
96.113 | 96.113 | 1 | 1 | 1 | 1 | 9.617782 | 24.05651 | 7.746249
96.114 | 96.114 | 1 | 1 | 1 | 1 | 9.608244 | 24.03257 | 7.754984
96.125 | 96.125 | 1 | 1 | 1 | 1 | 9.613249 | 24.04146 | 7.761736
96.135 | 96.135 | 1 | 1 | 1 | 1 | 9.612495 | 24.03214 | 7.756677
96.146 | 96.146 | 1 | 1 | 1 | 1 | 9.615457 | 24.04113 | 7.766257
96.156 | 96.156 | 1 | 1 | 1 | 1 | 9.612868 | 24.0345 | 7.76536
96.167 | 96.167 | 1 | 1 | 1 | 1 | 9.616265 | 24.03563 | 7.766324
96.177 | 96.177 | 1 | 1 | 1 | 1 | 9.616338 | 24.04273 | 7.764249
96.188 | 96.188 | 1 | 1 | 1 | 1 | 9.616129 | 24.03953 | 7.765017
96.198 | 96.198 | 1 | 1 | 1 | 1 | 9.62038 | 24.03665 | 7.766266
96.209 | 96.209 | 1 | 1 | 1 | 1 | 9.620235 | 24.04259 | 7.766882
96.219 | 96.219 | 1 | 1 | 1 | 1 | 9.622978 | 24.03867 | 7.768765
96.23 | 96.23 | 1 | 1 | 1 | 1 | 9.616447 | 24.02728 | 7.773185
96.24 | 96.24 | 1 | 1 | 1 | 1 | 9.624931 | 24.0328 | 7.773576
96.251 | 96.251 | 1 | 1 | 1 | 1 | 9.626775 | 24.04377 | 7.763014
96.262 | 96.262 | 1 | 1 | 1 | 1 | 9.625413 | 24.03758 | 7.773982
96.272 | 96.272 | 1 | 1 | 1 | 1 | 9.627756 | 24.0375 | 7.770143
96.283 | 96.283 | 1 | 1 | 1 | 1 | 9.633797 | 24.04373 | 7.7697
96.293 | 96.293 | 1 | 1 | 1 | 1 | 9.623405 | 24.02647 | 7.782679
96.304 | 96.304 | 1 | 1 | 1 | 1 | 9.630336 | 24.03729 | 7.776208
96.314 | 96.314 | 1 | 1 | 1 | 1 | 9.631608 | 24.0335 | 7.78142
96.325 | 96.325 | 1 | 1 | 1 | 1 | 9.633415 | 24.03271 | 7.769776
96.335 | 96.335 | 1 | 1 | 1 | 1 | 9.638193 | 24.04921 | 7.776971
96.346 | 96.346 | 1 | 1 | 1 | 1 | 9.628919 | 24.03158 | 7.77998
96.356 | 96.356 | 1 | 1 | 1 | 1 | 9.637821 | 24.0327 | 7.782255
96.367 | 96.367 | 1 | 1 | 1 | 1 | 9.641 | 24.04677 | 7.773977
96.378 | 96.378 | 1 | 1 | 1 | 1 | 9.638257 | 24.04333 | 7.787304
96.388 | 96.388 | 1 | 1 | 1 | 1 | 9.64705 | 24.04863 | 7.776084
96.399 | 96.399 | 1 | 1 | 1 | 1 | 9.637031 | 24.03514 | 7.783928
96.409 | 96.409 | 1 | 1 | 1 | 1 | 9.639038 | 24.0394 | 7.788411
96.42 | 96.42 | 1 | 1 | 1 | 1 | 9.6417 | 24.04352 | 7.783046
96.43 | 96.43 | 1 | 1 | 1 | 1 | 9.643989 | 24.03498 | 7.792807
96.441 | 96.441 | 1 | 1 | 1 | 1 | 9.644016 | 24.03808 | 7.785025
96.451 | 96.451 | 1 | 1 | 1 | 1 | 9.641082 | 24.03133 | 7.798205
96.462 | 96.462 | 1 | 1 | 1 | 1 | 9.646387 | 24.03935 | 7.789674
96.472 | 96.472 | 1 | 1 | 1 | 1 | 9.648358 | 24.04046 | 7.792826
96.483 | 96.483 | 1 | 1 | 1 | 1 | 9.648503 | 24.0352 | 7.795792
96.494 | 96.494 | 1 | 1 | 1 | 1 | 9.646478 | 24.03355 | 7.798358
96.504 | 96.504 | 1 | 1 | 1 | 1 | 9.649784 | 24.03492 | 7.800928
96.515 | 96.515 | 1 | 1 | 1 | 1 | 9.647432 | 24.02586 | 7.797657
96.525 | 96.525 | 1 | 1 | 1 | 1 | 9.654081 | 24.04069 | 7.79883
96.536 | 96.536 | 1 | 1 | 1 | 1 | 9.646133 | 24.02557 | 7.801424
96.546 | 96.546 | 1 | 1 | 1 | 1 | 9.654217 | 24.03216 | 7.804318
96.56 | 96.56 | 1 | 1 | 1 | 1 | 9.656088 | 24.03145 | 7.796312
96.57 | 96.57 | 1 | 1 | 1 | 1 | 9.656479 | 24.0373 | 7.806531
96.581 | 96.581 | 1 | 1 | 1 | 1 | 9.659749 | 24.03049 | 7.796746
96.591 | 96.591 | 1 | 1 | 1 | 1 | 9.6523 | 24.0276 | 7.818685
96.602 | 96.602 | 1 | 1 | 1 | 1 | 9.658214 | 24.03154 | 7.800513
96.612 | 96.612 | 1 | 1 | 1 | 1 | 9.661557 | 24.03371 | 7.809854
96.623 | 96.623 | 1 | 1 | 1 | 1 | 9.662729 | 24.03767 | 7.804742
96.634 | 96.634 | 1 | 1 | 1 | 1 | 9.659613 | 24.02852 | 7.810879
96.644 | 96.644 | 1 | 1 | 1 | 1 | 9.664718 | 24.03401 | 7.811628
96.655 | 96.655 | 1 | 1 | 1 | 1 | 9.662075 | 24.02781 | 7.807789
96.665 | 96.665 | 1 | 1 | 1 | 1 | 9.664273 | 24.03507 | 7.824035
96.676 | 96.676 | 1 | 1 | 1 | 1 | 9.664582 | 24.02591 | 7.807255
96.686 | 96.686 | 1 | 1 | 1 | 1 | 9.670686 | 24.03687 | 7.822643
96.697 | 96.697 | 1 | 1 | 1 | 1 | 9.671385 | 24.03305 | 7.802544
96.707 | 96.707 | 1 | 1 | 1 | 1 | 9.671867 | 24.03736 | 7.821479
96.718 | 96.718 | 1 | 1 | 1 | 1 | 9.680206 | 24.04121 | 7.80336
96.728 | 96.728 | 1 | 1 | 1 | 1 | 9.673102 | 24.03536 | 7.816477
96.739 | 96.739 | 1 | 1 | 1 | 1 | 9.677717 | 24.04298 | 7.816516
96.75 | 96.75 | 1 | 1 | 1 | 1 | 9.674983 | 24.03108 | 7.813764
96.76 | 96.76 | 1 | 1 | 1 | 1 | 9.674919 | 24.03574 | 7.826844
96.771 | 96.771 | 1 | 1 | 1 | 1 | 9.676763 | 24.03196 | 7.814661
96.781 | 96.781 | 1 | 1 | 1 | 1 | 9.684902 | 24.04524 | 7.823301
96.792 | 96.792 | 1 | 1 | 1 | 1 | 9.678462 | 24.02844 | 7.816816
96.802 | 96.802 | 1 | 1 | 1 | 1 | 9.680687 | 24.03877 | 7.829586
96.813 | 96.813 | 1 | 1 | 1 | 1 | 9.688527 | 24.04268 | 7.815838
96.823 | 96.823 | 1 | 1 | 1 | 1 | 9.684993 | 24.04246 | 7.822886
96.834 | 96.834 | 1 | 1 | 1 | 1 | 9.682876 | 24.03355 | 7.828866
96.844 | 96.844 | 1 | 1 | 1 | 1 | 9.681514 | 24.02947 | 7.829137
96.855 | 96.855 | 1 | 1 | 1 | 1 | 9.68919 | 24.0437 | 7.82836
96.865 | 96.865 | 1 | 1 | 1 | 1 | 9.685365 | 24.03373 | 7.827435
96.876 | 96.876 | 1 | 1 | 1 | 1 | 9.687318 | 24.02762 | 7.833491
96.887 | 96.887 | 1 | 1 | 1 | 1 | 9.688781 | 24.03388 | 7.832685
96.897 | 96.897 | 1 | 1 | 1 | 1 | 9.689798 | 24.03851 | 7.835355
96.908 | 96.908 | 1 | 1 | 1 | 1 | 9.693686 | 24.03822 | 7.827983
96.918 | 96.918 | 1 | 1 | 1 | 1 | 9.69295 | 24.03289 | 7.836581
96.929 | 96.929 | 1 | 1 | 1 | 1 | 9.693613 | 24.02922 | 7.834645
96.939 | 96.939 | 1 | 1 | 1 | 1 | 9.693895 | 24.03787 | 7.837086
96.95 | 96.95 | 1 | 1 | 1 | 1 | 9.690225 | 24.02771 | 7.847667
96.96 | 96.96 | 1 | 1 | 1 | 1 | 9.695766 | 24.03268 | 7.83968
96.971 | 96.971 | 1 | 1 | 1 | 1 | 9.699327 | 24.03691 | 7.841664
96.981 | 96.981 | 1 | 1 | 1 | 1 | 9.6994 | 24.03183 | 7.838483
96.992 | 96.992 | 1 | 1 | 1 | 1 | 9.705813 | 24.04559 | 7.83628
97.003 | 97.003 | 1 | 1 | 1 | 1 | 9.699554 | 24.03177 | 7.846242
97.013 | 97.013 | 1 | 1 | 1 | 1 | 9.698737 | 24.02738 | 7.845345
97.024 | 97.024 | 1 | 1 | 1 | 1 | 9.700008 | 24.03067 | 7.85348
97.034 | 97.034 | 1 | 1 | 1 | 1 | 9.69861 | 24.02824 | 7.848583
97.045 | 97.045 | 1 | 1 | 1 | 1 | 9.706231 | 24.02546 | 7.851801
97.055 | 97.055 | 1 | 1 | 1 | 1 | 9.701771 | 24.02942 | 7.846985
97.066 | 97.066 | 1 | 1 | 1 | 1 | 9.703106 | 24.02778 | 7.858673
97.076 | 97.076 | 1 | 1 | 1 | 1 | 9.703978 | 24.03175 | 7.855263
97.087 | 97.087 | 1 | 1 | 1 | 1 | 9.709519 | 24.03015 | 7.849083
97.097 | 97.097 | 1 | 1 | 1 | 1 | 9.70366 | 24.02366 | 7.862216
97.108 | 97.108 | 1 | 1 | 1 | 1 | 9.710155 | 24.0306 | 7.846933
97.119 | 97.119 | 1 | 1 | 1 | 1 | 9.711181 | 24.03517 | 7.857533
97.129 | 97.129 | 1 | 1 | 1 | 1 | 9.713198 | 24.0271 | 7.852355
97.14 | 97.14 | 1 | 1 | 1 | 1 | 9.716205 | 24.0332 | 7.858582
97.15 | 97.15 | 1 | 1 | 1 | 1 | 9.717077 | 24.03243 | 7.856756
97.161 | 97.161 | 1 | 1 | 1 | 1 | 9.717295 | 24.03417 | 7.858525
97.171 | 97.171 | 1 | 1 | 1 | 1 | 9.718294 | 24.0325 | 7.859588
97.182 | 97.182 | 1 | 1 | 1 | 1 | 9.71893 | 24.03302 | 7.86027
97.192 | 97.192 | 1 | 1 | 1 | 1 | 9.719829 | 24.03144 | 7.863446
97.203 | 97.203 | 1 | 1 | 1 | 1 | 9.721655 | 24.03377 | 7.859097
97.213 | 97.213 | 1 | 1 | 1 | 1 | 9.7219 | 24.03367 | 7.865496
97.224 | 97.224 | 1 | 1 | 1 | 1 | 9.722118 | 24.04168 | 7.861863
97.234 | 97.234 | 1 | 1 | 1 | 1 | 9.731638 | 24.03688 | 7.856999
97.245 | 97.245 | 1 | 1 | 1 | 1 | 9.721546 | 24.02639 | 7.869812
97.256 | 97.256 | 1 | 1 | 1 | 1 | 9.725379 | 24.02619 | 7.866917
97.266 | 97.266 | 1 | 1 | 1 | 1 | 9.723435 | 24.03393 | 7.872096
97.277 | 97.277 | 1 | 1 | 1 | 1 | 9.733346 | 24.03861 | 7.863465
97.287 | 97.287 | 1 | 1 | 1 | 1 | 9.72835 | 24.03365 | 7.869626
97.298 | 97.298 | 1 | 1 | 1 | 1 | 9.731257 | 24.03293 | 7.871647
97.308 | 97.308 | 1 | 1 | 1 | 1 | 9.730766 | 24.0291 | 7.875567
97.319 | 97.319 | 1 | 1 | 1 | 1 | 9.732029 | 24.03357 | 7.871695
97.329 | 97.329 | 1 | 1 | 1 | 1 | 9.725434 | 24.02349 | 7.888799
97.34 | 97.34 | 1 | 1 | 1 | 1 | 9.734245 | 24.02936 | 7.87191
97.35 | 97.35 | 1 | 1 | 1 | 1 | 9.735426 | 24.02945 | 7.882495
97.361 | 97.361 | 1 | 1 | 1 | 1 | 9.737079 | 24.02663 | 7.874971
97.372 | 97.372 | 1 | 1 | 1 | 1 | 9.735898 | 24.02769 | 7.888508
97.382 | 97.382 | 1 | 1 | 1 | 1 | 9.738633 | 24.0268 | 7.87601
97.393 | 97.393 | 1 | 1 | 1 | 1 | 9.733864 | 24.02179 | 7.891713
97.403 | 97.403 | 1 | 1 | 1 | 1 | 9.739196 | 24.03381 | 7.88056
97.414 | 97.414 | 1 | 1 | 1 | 1 | 9.741685 | 24.03162 | 7.881508
97.424 | 97.424 | 1 | 1 | 1 | 1 | 9.749969 | 24.04013 | 7.881485
97.435 | 97.435 | 1 | 1 | 1 | 1 | 9.750741 | 24.04439 | 7.873602
97.445 | 97.445 | 1 | 1 | 1 | 1 | 9.748152 | 24.03988 | 7.884269
97.456 | 97.456 | 1 | 1 | 1 | 1 | 9.742439 | 24.02358 | 7.885786
97.466 | 97.466 | 1 | 1 | 1 | 1 | 9.743756 | 24.02941 | 7.894269
97.477 | 97.477 | 1 | 1 | 1 | 1 | 9.748843 | 24.03129 | 7.884255
97.487 | 97.487 | 1 | 1 | 1 | 1 | 9.74887 | 24.0342 | 7.891017
97.498 | 97.498 | 1 | 1 | 1 | 1 | 9.749551 | 24.03482 | 7.890301
97.509 | 97.509 | 1 | 1 | 1 | 1 | 9.751504 | 24.02561 | 7.890502
97.519 | 97.519 | 1 | 1 | 1 | 1 | 9.751768 | 24.02745 | 7.895632
97.53 | 97.53 | 1 | 1 | 1 | 1 | 9.7456 | 24.01984 | 7.902241
97.54 | 97.54 | 1 | 1 | 1 | 1 | 9.745073 | 24.01417 | 7.903824
97.551 | 97.551 | 1 | 1 | 1 | 1 | 9.755719 | 24.03017 | 7.893878
97.561 | 97.561 | 1 | 1 | 1 | 1 | 9.75621 | 24.02935 | 7.901111
97.572 | 97.572 | 1 | 1 | 1 | 1 | 9.758472 | 24.02463 | 7.894445
97.582 | 97.582 | 1 | 1 | 1 | 1 | 9.750923 | 24.01052 | 7.908092
97.593 | 97.593 | 1 | 1 | 1 | 1 | 9.760152 | 24.0245 | 7.899566
97.603 | 97.603 | 1 | 1 | 1 | 1 | 9.75869 | 24.02079 | 7.904296
97.614 | 97.614 | 1 | 1 | 1 | 1 | 9.753703 | 24.0182 | 7.907563
97.625 | 97.625 | 1 | 1 | 1 | 1 | 9.769554 | 24.03436 | 7.897788
97.635 | 97.635 | 1 | 1 | 1 | 1 | 9.763513 | 24.02703 | 7.904125
97.646 | 97.646 | 1 | 1 | 1 | 1 | 9.765221 | 24.02672 | 7.902289
97.656 | 97.656 | 1 | 1 | 1 | 1 | 9.763604 | 24.02414 | 7.912465
97.667 | 97.667 | 1 | 1 | 1 | 1 | 9.766274 | 24.02602 | 7.908726
97.677 | 97.677 | 1 | 1 | 1 | 1 | 9.766411 | 24.02611 | 7.910653
97.688 | 97.688 | 1 | 1 | 1 | 1 | 9.769872 | 24.02707 | 7.904015
97.698 | 97.698 | 1 | 1 | 1 | 1 | 9.764122 | 24.01308 | 7.922235
97.709 | 97.709 | 1 | 1 | 1 | 1 | 9.779092 | 24.04273 | 7.895566
97.719 | 97.719 | 1 | 1 | 1 | 1 | 9.771825 | 24.02704 | 7.915249
97.73 | 97.73 | 1 | 1 | 1 | 1 | 9.772415 | 24.02283 | 7.91143
97.74 | 97.74 | 1 | 1 | 1 | 1 | 9.773832 | 24.01923 | 7.914324
97.751 | 97.751 | 1 | 1 | 1 | 1 | 9.780972 | 24.03913 | 7.911363
97.762 | 97.762 | 1 | 1 | 1 | 1 | 9.775994 | 24.02815 | 7.912136
97.772 | 97.772 | 1 | 1 | 1 | 1 | 9.783906 | 24.03141 | 7.913709
97.783 | 97.783 | 1 | 1 | 1 | 1 | 9.779927 | 24.03326 | 7.912474
97.793 | 97.793 | 1 | 1 | 1 | 1 | 9.778447 | 24.02639 | 7.924119
97.804 | 97.804 | 1 | 1 | 1 | 1 | 9.779273 | 24.02803 | 7.916327
97.814 | 97.814 | 1 | 1 | 1 | 1 | 9.781181 | 24.02124 | 7.923384
97.825 | 97.825 | 1 | 1 | 1 | 1 | 9.792227 | 24.03545 | 7.911201
97.835 | 97.835 | 1 | 1 | 1 | 1 | 9.776076 | 24.01173 | 7.932396
97.846 | 97.846 | 1 | 1 | 1 | 1 | 9.784497 | 24.02269 | 7.925702
97.856 | 97.856 | 1 | 1 | 1 | 1 | 9.77891 | 24.01078 | 7.929097
97.867 | 97.867 | 1 | 1 | 1 | 1 | 9.788148 | 24.02548 | 7.926646
97.878 | 97.878 | 1 | 1 | 1 | 1 | 9.793798 | 24.0307 | 7.921858
97.888 | 97.888 | 1 | 1 | 1 | 1 | 9.784969 | 24.02331 | 7.933579
97.899 | 97.899 | 1 | 1 | 1 | 1 | 9.790792 | 24.03346 | 7.929292
97.909 | 97.909 | 1 | 1 | 1 | 1 | 9.794643 | 24.02655 | 7.92645
97.92 | 97.92 | 1 | 1 | 1 | 1 | 9.793044 | 24.02706 | 7.933026
97.93 | 97.93 | 1 | 1 | 1 | 1 | 9.792944 | 24.02587 | 7.932954
97.941 | 97.941 | 1 | 1 | 1 | 1 | 9.793898 | 24.02461 | 7.933941
97.951 | 97.951 | 1 | 1 | 1 | 1 | 9.794507 | 24.02672 | 7.934533
97.962 | 97.962 | 1 | 1 | 1 | 1 | 9.794716 | 24.02366 | 7.937041
97.972 | 97.972 | 1 | 1 | 1 | 1 | 9.798268 | 24.02275 | 7.940341
97.983 | 97.983 | 1 | 1 | 1 | 1 | 9.798486 | 24.02674 | 7.936426
97.994 | 97.994 | 1 | 1 | 1 | 1 | 9.805326 | 24.03139 | 7.935973
98.004 | 98.004 | 1 | 1 | 1 | 1 | 9.808023 | 24.03316 | 7.926574
98.015 | 98.015 | 1 | 1 | 1 | 1 | 9.795043 | 24.01608 | 7.950035
98.025 | 98.025 | 1 | 1 | 1 | 1 | 9.801056 | 24.01918 | 7.937461
98.036 | 98.036 | 1 | 1 | 1 | 1 | 9.807687 | 24.03097 | 7.938781
98.046 | 98.046 | 1 | 1 | 1 | 1 | 9.804962 | 24.02128 | 7.945166
98.057 | 98.057 | 1 | 1 | 1 | 1 | 9.805753 | 24.02393 | 7.941256
98.067 | 98.067 | 1 | 1 | 1 | 1 | 9.805807 | 24.02911 | 7.947569
98.078 | 98.078 | 1 | 1 | 1 | 1 | 9.803454 | 24.01091 | 7.948537
98.088 | 98.088 | 1 | 1 | 1 | 1 | 9.809204 | 24.02132 | 7.950779
98.099 | 98.099 | 1 | 1 | 1 | 1 | 9.810122 | 24.02717 | 7.945939
98.109 | 98.109 | 1 | 1 | 1 | 1 | 9.807497 | 24.01205 | 7.955719
98.12 | 98.12 | 1 | 1 | 1 | 1 | 9.807297 | 24.02034 | 7.951503
98.131 | 98.131 | 1 | 1 | 1 | 1 | 9.813456 | 24.03262 | 7.950984
98.141 | 98.141 | 1 | 1 | 1 | 1 | 9.815799 | 24.02592 | 7.950469
98.152 | 98.152 | 1 | 1 | 1 | 1 | 9.818206 | 24.02889 | 7.953258
98.162 | 98.162 | 1 | 1 | 1 | 1 | 9.808568 | 24.01341 | 7.961598
98.173 | 98.173 | 1 | 1 | 1 | 1 | 9.812947 | 24.02028 | 7.960334
98.183 | 98.183 | 1 | 1 | 1 | 1 | 9.818361 | 24.02539 | 7.953368
98.194 | 98.194 | 1 | 1 | 1 | 1 | 9.816026 | 24.02016 | 7.96443
98.204 | 98.204 | 1 | 1 | 1 | 1 | 9.820832 | 24.0258 | 7.957697
98.215 | 98.215 | 1 | 1 | 1 | 1 | 9.828398 | 24.03796 | 7.953063
98.225 | 98.225 | 1 | 1 | 1 | 1 | 9.823711 | 24.02902 | 7.962108
98.236 | 98.236 | 1 | 1 | 1 | 1 | 9.815518 | 24.01807 | 7.965651
98.247 | 98.247 | 1 | 1 | 1 | 1 | 9.822212 | 24.01536 | 7.972651
98.257 | 98.257 | 1 | 1 | 1 | 1 | 9.818279 | 24.01509 | 7.962351
98.268 | 98.268 | 1 | 1 | 1 | 1 | 9.826518 | 24.0231 | 7.971054
98.278 | 98.278 | 1 | 1 | 1 | 1 | 9.82818 | 24.01948 | 7.960129
98.289 | 98.289 | 1 | 1 | 1 | 1 | 9.824956 | 24.01485 | 7.974625
98.299 | 98.299 | 1 | 1 | 1 | 1 | 9.826645 | 24.01137 | 7.967921
98.31 | 98.31 | 1 | 1 | 1 | 1 | 9.830351 | 24.01752 | 7.969905
98.32 | 98.32 | 1 | 1 | 1 | 1 | 9.833358 | 24.02656 | 7.971926
98.331 | 98.331 | 1 | 1 | 1 | 1 | 9.830715 | 24.01798 | 7.97009
98.341 | 98.341 | 1 | 1 | 1 | 1 | 9.834157 | 24.02084 | 7.973586
98.352 | 98.352 | 1 | 1 | 1 | 1 | 9.835475 | 24.02349 | 7.968255
98.362 | 98.362 | 1 | 1 | 1 | 1 | 9.837428 | 24.02409 | 7.977224
98.373 | 98.373 | 1 | 1 | 1 | 1 | 9.839299 | 24.02934 | 7.966366
98.384 | 98.384 | 1 | 1 | 1 | 1 | 9.837364 | 24.02641 | 7.98071
98.394 | 98.394 | 1 | 1 | 1 | 1 | 9.838708 | 24.02221 | 7.973023
98.405 | 98.405 | 1 | 1 | 1 | 1 | 9.837337 | 24.01786 | 7.983056
98.415 | 98.415 | 1 | 1 | 1 | 1 | 9.846666 | 24.02982 | 7.972189
98.426 | 98.426 | 1 | 1 | 1 | 1 | 9.833567 | 24.0086 | 7.99089
98.436 | 98.436 | 1 | 1 | 1 | 1 | 9.837119 | 24.01546 | 7.987972
98.447 | 98.447 | 1 | 1 | 1 | 1 | 9.842614 | 24.01787 | 7.980624
98.457 | 98.457 | 1 | 1 | 1 | 1 | 9.840661 | 24.01615 | 7.991114
98.468 | 98.468 | 1 | 1 | 1 | 1 | 9.845458 | 24.01853 | 7.980648
98.478 | 98.478 | 1 | 1 | 1 | 1 | 9.847756 | 24.01963 | 7.987285
98.489 | 98.489 | 1 | 1 | 1 | 1 | 9.855377 | 24.02984 | 7.977462
98.5 | 98.5 | 1 | 1 | 1 | 1 | 9.848864 | 24.02688 | 7.989264
98.51 | 98.51 | 1 | 1 | 1 | 1 | 9.850817 | 24.02411 | 7.984233
98.521 | 98.521 | 1 | 1 | 1 | 1 | 9.851389 | 24.02593 | 7.989288
98.531 | 98.531 | 1 | 1 | 1 | 1 | 9.855077 | 24.02771 | 7.986317
98.542 | 98.542 | 1 | 1 | 1 | 1 | 9.855768 | 24.02455 | 7.987943
98.552 | 98.552 | 1 | 1 | 1 | 1 | 9.855813 | 24.01966 | 7.994452
98.563 | 98.563 | 1 | 1 | 1 | 1 | 9.856068 | 24.02231 | 7.992993
98.573 | 98.573 | 1 | 1 | 1 | 1 | 9.857921 | 24.016 | 7.993661
98.584 | 98.584 | 1 | 1 | 1 | 1 | 9.86437 | 24.03418 | 7.986618
98.594 | 98.594 | 1 | 1 | 1 | 1 | 9.855804 | 24.01124 | 8.000155
98.605 | 98.605 | 1 | 1 | 1 | 1 | 9.85981 | 24.01699 | 7.998553
98.615 | 98.615 | 1 | 1 | 1 | 1 | 9.86259 | 24.01898 | 7.998748
98.626 | 98.626 | 1 | 1 | 1 | 1 | 9.86348 | 24.01952 | 7.998667
98.637 | 98.637 | 1 | 1 | 1 | 1 | 9.860337 | 24.0225 | 8.003183
98.647 | 98.647 | 1 | 1 | 1 | 1 | 9.865297 | 24.02269 | 8.003021
98.658 | 98.658 | 1 | 1 | 1 | 1 | 9.863761 | 24.01588 | 8.007274
98.668 | 98.668 | 1 | 1 | 1 | 1 | 9.86447 | 24.02228 | 8.004995
98.679 | 98.679 | 1 | 1 | 1 | 1 | 9.863652 | 24.01365 | 8.007851
98.689 | 98.689 | 1 | 1 | 1 | 1 | 9.870674 | 24.03027 | 8.000894
98.7 | 98.7 | 1 | 1 | 1 | 1 | 9.865878 | 24.01915 | 8.012343
98.71 | 98.71 | 1 | 1 | 1 | 1 | 9.868349 | 24.0217 | 8.009339
98.721 | 98.721 | 1 | 1 | 1 | 1 | 9.868013 | 24.01398 | 8.0161
98.731 | 98.731 | 1 | 1 | 1 | 1 | 9.87151 | 24.02089 | 8.006244
98.742 | 98.742 | 1 | 1 | 1 | 1 | 9.872891 | 24.01913 | 8.010755
98.753 | 98.753 | 1 | 1 | 1 | 1 | 9.875189 | 24.01921 | 8.007045
98.763 | 98.763 | 1 | 1 | 1 | 1 | 9.87657 | 24.01261 | 8.01158
98.774 | 98.774 | 1 | 1 | 1 | 1 | 9.876897 | 24.0187 | 8.013192
98.784 | 98.784 | 1 | 1 | 1 | 1 | 9.877941 | 24.01674 | 8.012963
98.795 | 98.795 | 1 | 1 | 1 | 1 | 9.878704 | 24.02202 | 8.016368
98.805 | 98.805 | 1 | 1 | 1 | 1 | 9.888306 | 24.02916 | 8.006473
98.816 | 98.816 | 1 | 1 | 1 | 1 | 9.884009 | 24.02265 | 8.019791
98.826 | 98.826 | 1 | 1 | 1 | 1 | 9.883183 | 24.01921 | 8.013831
98.837 | 98.837 | 1 | 1 | 1 | 1 | 9.892239 | 24.02908 | 8.013692
98.847 | 98.847 | 1 | 1 | 1 | 1 | 9.887143 | 24.02474 | 8.017884
98.858 | 98.858 | 1 | 1 | 1 | 1 | 9.878023 | 24.01054 | 8.035231
98.869 | 98.869 | 1 | 1 | 1 | 1 | 9.883373 | 24.01227 | 8.021131
98.879 | 98.879 | 1 | 1 | 1 | 1 | 9.897471 | 24.03414 | 8.021556
98.89 | 98.89 | 1 | 1 | 1 | 1 | 9.888978 | 24.01659 | 8.020168
98.9 | 98.9 | 1 | 1 | 1 | 1 | 9.891367 | 24.02387 | 8.0261
98.911 | 98.911 | 1 | 1 | 1 | 1 | 9.894692 | 24.01357 | 8.02332
98.921 | 98.921 | 1 | 1 | 1 | 1 | 9.893129 | 24.02514 | 8.023863
98.932 | 98.932 | 1 | 1 | 1 | 1 | 9.889578 | 24.01025 | 8.035293
98.942 | 98.942 | 1 | 1 | 1 | 1 | 9.894674 | 24.01407 | 8.023711
98.953 | 98.953 | 1 | 1 | 1 | 1 | 9.900596 | 24.02868 | 8.028627
98.963 | 98.963 | 1 | 1 | 1 | 1 | 9.896481 | 24.01967 | 8.024192
98.974 | 98.974 | 1 | 1 | 1 | 1 | 9.903476 | 24.02387 | 8.030673
98.984 | 98.984 | 1 | 1 | 1 | 1 | 9.898888 | 24.01539 | 8.029204
98.995 | 98.995 | 1 | 1 | 1 | 1 | 9.901332 | 24.01552 | 8.03628
99.006 | 99.006 | 1 | 1 | 1 | 1 | 9.901532 | 24.02011 | 8.032966
99.016 | 99.016 | 1 | 1 | 1 | 1 | 9.899224 | 24.01162 | 8.035017
99.027 | 99.027 | 1 | 1 | 1 | 1 | 9.901432 | 24.01718 | 8.043671
99.037 | 99.037 | 1 | 1 | 1 | 1 | 9.903385 | 24.01639 | 8.03278
99.048 | 99.048 | 1 | 1 | 1 | 1 | 9.901114 | 24.01491 | 8.048034
99.058 | 99.058 | 1 | 1 | 1 | 1 | 9.903657 | 24.02165 | 8.036442
99.069 | 99.069 | 1 | 1 | 1 | 1 | 9.906428 | 24.01904 | 8.044525
99.079 | 99.079 | 1 | 1 | 1 | 1 | 9.907418 | 24.01755 | 8.040681
99.09 | 99.09 | 1 | 1 | 1 | 1 | 9.908835 | 24.01651 | 8.04349
99.1 | 99.1 | 1 | 1 | 1 | 1 | 9.905392 | 24.02211 | 8.04801
99.111 | 99.111 | 1 | 1 | 1 | 1 | 9.914149 | 24.02314 | 8.041525
99.122 | 99.122 | 1 | 1 | 1 | 1 | 9.911724 | 24.01714 | 8.049102
99.132 | 99.132 | 1 | 1 | 1 | 1 | 9.921325 | 24.03299 | 8.036709
99.143 | 99.143 | 1 | 1 | 1 | 1 | 9.915466 | 24.02798 | 8.049093
99.153 | 99.153 | 1 | 1 | 1 | 1 | 9.914776 | 24.01917 | 8.050209
99.164 | 99.164 | 1 | 1 | 1 | 1 | 9.916229 | 24.01226 | 8.053408
99.174 | 99.174 | 1 | 1 | 1 | 1 | 9.918782 | 24.02101 | 8.052059
99.185 | 99.185 | 1 | 1 | 1 | 1 | 9.917437 | 24.01432 | 8.051482
99.195 | 99.195 | 1 | 1 | 1 | 1 | 9.921289 | 24.02313 | 8.054567
99.206 | 99.206 | 1 | 1 | 1 | 1 | 9.921898 | 24.0158 | 8.054934
99.216 | 99.216 | 1 | 1 | 1 | 1 | 9.922842 | 24.01745 | 8.057466
99.227 | 99.227 | 1 | 1 | 1 | 1 | 9.920517 | 24.01284 | 8.059488
99.237 | 99.237 | 1 | 1 | 1 | 1 | 9.922624 | 24.01466 | 8.058863
99.248 | 99.248 | 1 | 1 | 1 | 1 | 9.925041 | 24.01972 | 8.05872
99.259 | 99.259 | 1 | 1 | 1 | 1 | 9.923287 | 24.01012 | 8.059388
99.269 | 99.269 | 1 | 1 | 1 | 1 | 9.924169 | 24.0119 | 8.067694
99.28 | 99.28 | 1 | 1 | 1 | 1 | 9.92862 | 24.01454 | 8.059407
99.29 | 99.29 | 1 | 1 | 1 | 1 | 9.929855 | 24.01077 | 8.066722
99.301 | 99.301 | 1 | 1 | 1 | 1 | 9.930218 | 24.01556 | 8.062358
99.311 | 99.311 | 1 | 1 | 1 | 1 | 9.926939 | 24.00838 | 8.071156
99.322 | 99.322 | 1 | 1 | 1 | 1 | 9.931971 | 24.01828 | 8.06552
99.332 | 99.332 | 1 | 1 | 1 | 1 | 9.931917 | 24.01406 | 8.068758
99.343 | 99.343 | 1 | 1 | 1 | 1 | 9.943117 | 24.02934 | 8.05903
99.353 | 99.353 | 1 | 1 | 1 | 1 | 9.938612 | 24.02102 | 8.06676
99.364 | 99.364 | 1 | 1 | 1 | 1 | 9.935986 | 24.01792 | 8.07375
99.375 | 99.375 | 1 | 1 | 1 | 1 | 9.938603 | 24.0103 | 8.067475
99.385 | 99.385 | 1 | 1 | 1 | 1 | 9.938594 | 24.0193 | 8.077503
99.396 | 99.396 | 1 | 1 | 1 | 1 | 9.935687 | 24.00273 | 8.074313
99.406 | 99.406 | 1 | 1 | 1 | 1 | 9.9413 | 24.01272 | 8.078685
99.417 | 99.417 | 1 | 1 | 1 | 1 | 9.945988 | 24.02281 | 8.070174
99.427 | 99.427 | 1 | 1 | 1 | 1 | 9.944471 | 24.01905 | 8.076335
99.438 | 99.438 | 1 | 1 | 1 | 1 | 9.945343 | 24.00912 | 8.077021
99.448 | 99.448 | 1 | 1 | 1 | 1 | 9.938703 | 24.00643 | 8.082009
99.459 | 99.459 | 1 | 1 | 1 | 1 | 9.947405 | 24.01432 | 8.082462
99.469 | 99.469 | 1 | 1 | 1 | 1 | 9.94606 | 24.01065 | 8.077393
99.48 | 99.48 | 1 | 1 | 1 | 1 | 9.948404 | 24.01428 | 8.084879
99.49 | 99.49 | 1 | 1 | 1 | 1 | 9.949031 | 24.0128 | 8.079463
99.501 | 99.501 | 1 | 1 | 1 | 1 | 9.950693 | 24.00812 | 8.083273
99.512 | 99.512 | 1 | 1 | 1 | 1 | 9.943644 | 24.00193 | 8.092013
99.522 | 99.522 | 1 | 1 | 1 | 1 | 9.94745 | 24.00359 | 8.088818
99.533 | 99.533 | 1 | 1 | 1 | 1 | 9.953336 | 24.01747 | 8.090587
99.543 | 99.543 | 1 | 1 | 1 | 1 | 9.95489 | 24.01493 | 8.08517
99.554 | 99.554 | 1 | 1 | 1 | 1 | 9.956298 | 24.01428 | 8.094316
99.564 | 99.564 | 1 | 1 | 1 | 1 | 9.954999 | 24.00583 | 8.085747
99.575 | 99.575 | 1 | 1 | 1 | 1 | 9.960058 | 24.01048 | 8.091941
99.585 | 99.585 | 1 | 1 | 1 | 1 | 9.955853 | 24.00666 | 8.092747
99.596 | 99.596 | 1 | 1 | 1 | 1 | 9.963447 | 24.00924 | 8.09145
99.606 | 99.606 | 1 | 1 | 1 | 1 | 9.956452 | 24.00473 | 8.099547
99.617 | 99.617 | 1 | 1 | 1 | 1 | 9.963147 | 24.00901 | 8.095584
99.628 | 99.628 | 1 | 1 | 1 | 1 | 9.955462 | 23.9987 | 8.102289
99.638 | 99.638 | 1 | 1 | 1 | 1 | 9.964473 | 24.01417 | 8.096271
99.649 | 99.649 | 1 | 1 | 1 | 1 | 9.957533 | 23.9934 | 8.105603
99.659 | 99.659 | 1 | 1 | 1 | 1 | 9.966317 | 24.0132 | 8.098908
99.67 | 99.67 | 1 | 1 | 1 | 1 | 9.967017 | 24.01235 | 8.098794
99.68 | 99.68 | 1 | 1 | 1 | 1 | 9.967107 | 24.00876 | 8.103023
99.691 | 99.691 | 1 | 1 | 1 | 1 | 9.961439 | 24.00243 | 8.10988
99.701 | 99.701 | 1 | 1 | 1 | 1 | 9.970305 | 24.01233 | 8.105302
99.712 | 99.712 | 1 | 1 | 1 | 1 | 9.972294 | 24.00393 | 8.101354
99.722 | 99.722 | 1 | 1 | 1 | 1 | 9.96936 | 24.00379 | 8.111086
99.733 | 99.733 | 1 | 1 | 1 | 1 | 9.977772 | 24.0157 | 8.101607
99.744 | 99.744 | 1 | 1 | 1 | 1 | 9.97432 | 24.00217 | 8.113118
99.754 | 99.754 | 1 | 1 | 1 | 1 | 9.970096 | 23.99971 | 8.111802
99.765 | 99.765 | 1 | 1 | 1 | 1 | 9.982405 | 24.01793 | 8.105155
99.775 | 99.775 | 1 | 1 | 1 | 1 | 9.975383 | 24.00125 | 8.110471
99.786 | 99.786 | 1 | 1 | 1 | 1 | 9.980143 | 24.01243 | 8.114958
99.796 | 99.796 | 1 | 1 | 1 | 1 | 9.986238 | 24.0124 | 8.104067
99.807 | 99.807 | 1 | 1 | 1 | 1 | 9.986429 | 24.0188 | 8.109422
99.817 | 99.817 | 1 | 1 | 1 | 1 | 9.980134 | 24.00352 | 8.118063
99.828 | 99.828 | 1 | 1 | 1 | 1 | 9.984948 | 24.00972 | 8.114987
99.838 | 99.838 | 1 | 1 | 1 | 1 | 9.984921 | 24.0093 | 8.121801
99.849 | 99.849 | 1 | 1 | 1 | 1 | 9.977018 | 23.99552 | 8.123456
99.859 | 99.859 | 1 | 1 | 1 | 1 | 9.98721 | 24.01774 | 8.120003
99.87 | 99.87 | 1 | 1 | 1 | 1 | 9.987428 | 24.01114 | 8.116565
99.884 | 99.884 | 1 | 1 | 1 | 1 | 9.988091 | 24.01079 | 8.12655
99.894 | 99.894 | 1 | 1 | 1 | 1 | 9.993123 | 24.01232 | 8.113452
99.905 | 99.905 | 1 | 1 | 1 | 1 | 9.986601 | 24.00442 | 8.128529
99.915 | 99.915 | 1 | 1 | 1 | 1 | 9.986719 | 24.00627 | 8.123966
99.926 | 99.926 | 1 | 1 | 1 | 1 | 9.992615 | 24.0074 | 8.126598
99.936 | 99.936 | 1 | 1 | 1 | 1 | 9.995449 | 24.00949 | 8.12615
99.947 | 99.947 | 1 | 1 | 1 | 1 | 10.0006 | 24.01568 | 8.119617
99.957 | 99.957 | 1 | 1 | 1 | 1 | 9.99484 | 24.00594 | 8.136254
99.968 | 99.968 | 1 | 1 | 1 | 1 | 10.00461 | 24.01346 | 8.117471
99.978 | 99.978 | 1 | 1 | 1 | 1 | 9.997511 | 24.00596 | 8.1349
99.989 | 99.989 | 1 | 1 | 1 | 1 | 10.00725 | 24.01872 | 8.122216
100 | 100 | 1 | 1 | 1 | 1 | 9.999709 | 24.0049 | 8.131724
100.01 | 100.01 | 1 | 1 | 1 | 1 | 10.00023 | 24.00035 | 8.132072
100.021 | 100.021 | 1 | 1 | 1 | 1 | 10.00373 | 24.00024 | 8.133221
100.031 | 100.031 | 1 | 1 | 1 | 1 | 10.01009 | 24.01389 | 8.132992
100.042 | 100.042 | 1 | 1 | 1 | 1 | 10.00598 | 24.01036 | 8.132897
100.052 | 100.052 | 1 | 1 | 1 | 1 | 10.00258 | 24.00042 | 8.142057
100.063 | 100.063 | 1 | 1 | 1 | 1 | 10.00685 | 24.00461 | 8.134719
100.073 | 100.073 | 1 | 1 | 1 | 1 | 10.00872 | 23.99838 | 8.142663
100.084 | 100.084 | 1 | 1 | 1 | 1 | 10.00846 | 24.00452 | 8.135563
100.094 | 100.094 | 1 | 1 | 1 | 1 | 10.01003 | 24 | 8.140708
100.105 | 100.105 | 1 | 1 | 1 | 1 | 10.01464 | 24.00881 | 8.141456
100.115 | 100.115 | 1 | 1 | 1 | 1 | 10.01895 | 24.01534 | 8.136469
100.126 | 100.126 | 1 | 1 | 1 | 1 | 10.00959 | 23.99731 | 8.152853
100.137 | 100.137 | 1 | 1 | 1 | 1 | 10.0137 | 23.99777 | 8.142496
100.147 | 100.147 | 1 | 1 | 1 | 1 | 10.01997 | 24.01386 | 8.146816
100.158 | 100.158 | 1 | 1 | 1 | 1 | 10.02171 | 24.01079 | 8.135105
100.168 | 100.168 | 1 | 1 | 1 | 1 | 10.02276 | 24.00891 | 8.15096
100.179 | 100.179 | 1 | 1 | 1 | 1 | 10.01041 | 23.99588 | 8.151866
100.189 | 100.189 | 1 | 1 | 1 | 1 | 10.01969 | 23.99703 | 8.154741
100.2 | 100.2 | 1 | 1 | 1 | 1 | 10.01465 | 23.98924 | 8.153773
100.21 | 100.21 | 1 | 1 | 1 | 1 | 10.02262 | 24.00641 | 8.152342
100.221 | 100.221 | 1 | 1 | 1 | 1 | 10.02299 | 24.0001 | 8.154436
100.231 | 100.231 | 1 | 1 | 1 | 1 | 10.02523 | 24.00192 | 8.151789
100.242 | 100.242 | 1 | 1 | 1 | 1 | 10.0292 | 24.01125 | 8.150955
100.253 | 100.253 | 1 | 1 | 1 | 1 | 10.02459 | 23.99354 | 8.153883
100.263 | 100.263 | 1 | 1 | 1 | 1 | 10.02638 | 23.99417 | 8.165331
100.274 | 100.274 | 1 | 1 | 1 | 1 | 10.02744 | 23.99613 | 8.15085
100.284 | 100.284 | 1 | 1 | 1 | 1 | 10.02913 | 23.99173 | 8.169356
100.295 | 100.295 | 1 | 1 | 1 | 1 | 10.02649 | 23.98853 | 8.155399
100.305 | 100.305 | 1 | 1 | 1 | 1 | 10.03018 | 23.99098 | 8.169475
100.316 | 100.316 | 1 | 1 | 1 | 1 | 10.03868 | 24.00678 | 8.147507
100.326 | 100.326 | 1 | 1 | 1 | 1 | 10.02679 | 23.98279 | 8.177176
100.337 | 100.337 | 1 | 1 | 1 | 1 | 10.03509 | 23.99321 | 8.162199
100.347 | 100.347 | 1 | 1 | 1 | 1 | 10.0366 | 23.99908 | 8.165184
100.358 | 100.358 | 1 | 1 | 1 | 1 | 10.03709 | 23.99343 | 8.166833
100.369 | 100.369 | 1 | 1 | 1 | 1 | 10.04461 | 24.00459 | 8.162938
100.379 | 100.379 | 1 | 1 | 1 | 1 | 10.04271 | 24.00441 | 8.16547
100.39 | 100.39 | 1 | 1 | 1 | 1 | 10.03991 | 23.99566 | 8.167258
100.4 | 100.4 | 1 | 1 | 1 | 1 | 10.0335 | 23.98804 | 8.177767
100.411 | 100.411 | 1 | 1 | 1 | 1 | 10.04057 | 23.99102 | 8.17174
100.421 | 100.421 | 1 | 1 | 1 | 1 | 10.03603 | 23.97858 | 8.17998
100.432 | 100.432 | 1 | 1 | 1 | 1 | 10.04386 | 23.99627 | 8.174592
100.442 | 100.442 | 1 | 1 | 1 | 1 | 10.0465 | 23.99747 | 8.174811
100.453 | 100.453 | 1 | 1 | 1 | 1 | 10.04567 | 23.99489 | 8.172403
100.463 | 100.463 | 1 | 1 | 1 | 1 | 10.04795 | 23.99451 | 8.179322
100.474 | 100.474 | 1 | 1 | 1 | 1 | 10.04365 | 23.98607 | 8.175717
100.484 | 100.484 | 1 | 1 | 1 | 1 | 10.05329 | 24.00206 | 8.179341
100.495 | 100.495 | 1 | 1 | 1 | 1 | 10.04801 | 23.99099 | 8.173829
100.506 | 100.506 | 1 | 1 | 1 | 1 | 10.04999 | 23.9915 | 8.192025
100.516 | 100.516 | 1 | 1 | 1 | 1 | 10.05278 | 23.99182 | 8.175378
100.527 | 100.527 | 1 | 1 | 1 | 1 | 10.05231 | 23.99272 | 8.187614
100.537 | 100.537 | 1 | 1 | 1 | 1 | 10.04846 | 23.98527 | 8.188997
100.548 | 100.548 | 1 | 1 | 1 | 1 | 10.05221 | 23.98764 | 8.185912
100.558 | 100.558 | 1 | 1 | 1 | 1 | 10.05781 | 23.99098 | 8.189235
100.569 | 100.569 | 1 | 1 | 1 | 1 | 10.05911 | 23.99362 | 8.181911
100.579 | 100.579 | 1 | 1 | 1 | 1 | 10.05608 | 23.98939 | 8.197308
100.59 | 100.59 | 1 | 1 | 1 | 1 | 10.04972 | 23.97861 | 8.190938
100.6 | 100.6 | 1 | 1 | 1 | 1 | 10.06012 | 23.98537 | 8.194171
100.611 | 100.611 | 1 | 1 | 1 | 1 | 10.06244 | 23.99075 | 8.193088
100.622 | 100.622 | 1 | 1 | 1 | 1 | 10.06332 | 23.99327 | 8.191519
100.632 | 100.632 | 1 | 1 | 1 | 1 | 10.06413 | 23.98891 | 8.197094
100.643 | 100.643 | 1 | 1 | 1 | 1 | 10.05953 | 23.98375 | 8.196684
100.653 | 100.653 | 1 | 1 | 1 | 1 | 10.06652 | 23.98571 | 8.199168
100.664 | 100.664 | 1 | 1 | 1 | 1 | 10.07258 | 23.99564 | 8.182984
100.674 | 100.674 | 1 | 1 | 1 | 1 | 10.06877 | 23.99018 | 8.200913
100.685 | 100.685 | 1 | 1 | 1 | 1 | 10.07051 | 23.99045 | 8.195606
100.695 | 100.695 | 1 | 1 | 1 | 1 | 10.07257 | 23.99125 | 8.195863
100.706 | 100.706 | 1 | 1 | 1 | 1 | 10.07589 | 23.99056 | 8.198414
100.716 | 100.716 | 1 | 1 | 1 | 1 | 10.07304 | 23.98988 | 8.193169
100.727 | 100.727 | 1 | 1 | 1 | 1 | 10.07321 | 23.98543 | 8.207574
100.737 | 100.737 | 1 | 1 | 1 | 1 | 10.08277 | 24.00463 | 8.190475
100.748 | 100.748 | 1 | 1 | 1 | 1 | 10.07249 | 23.97965 | 8.208919
100.759 | 100.759 | 1 | 1 | 1 | 1 | 10.08193 | 23.99845 | 8.199006
100.769 | 100.769 | 1 | 1 | 1 | 1 | 10.07858 | 23.98553 | 8.207894
100.78 | 100.78 | 1 | 1 | 1 | 1 | 10.07831 | 23.98739 | 8.209134
100.79 | 100.79 | 1 | 1 | 1 | 1 | 10.08022 | 23.9803 | 8.205371
100.801 | 100.801 | 1 | 1 | 1 | 1 | 10.08104 | 23.98555 | 8.217264
100.811 | 100.811 | 1 | 1 | 1 | 1 | 10.08183 | 23.98707 | 8.203583
100.822 | 100.822 | 1 | 1 | 1 | 1 | 10.08179 | 23.9803 | 8.217898
100.832 | 100.832 | 1 | 1 | 1 | 1 | 10.08508 | 23.98602 | 8.207331
100.843 | 100.843 | 1 | 1 | 1 | 1 | 10.08539 | 23.98809 | 8.21734
100.853 | 100.853 | 1 | 1 | 1 | 1 | 10.08592 | 23.98624 | 8.212581
100.864 | 100.864 | 1 | 1 | 1 | 1 | 10.08769 | 23.98555 | 8.213258
100.875 | 100.875 | 1 | 1 | 1 | 1 | 10.08888 | 23.9828 | 8.219457
100.885 | 100.885 | 1 | 1 | 1 | 1 | 10.0926 | 23.99017 | 8.210865
100.896 | 100.896 | 1 | 1 | 1 | 1 | 10.08952 | 23.99021 | 8.222643
100.906 | 100.906 | 1 | 1 | 1 | 1 | 10.08542 | 23.97586 | 8.223529
100.917 | 100.917 | 1 | 1 | 1 | 1 | 10.09092 | 23.98745 | 8.220902
100.927 | 100.927 | 1 | 1 | 1 | 1 | 10.09294 | 23.98601 | 8.223029
100.938 | 100.938 | 1 | 1 | 1 | 1 | 10.09665 | 23.98988 | 8.218709
100.948 | 100.948 | 1 | 1 | 1 | 1 | 10.10275 | 23.99768 | 8.220296
100.959 | 100.959 | 1 | 1 | 1 | 1 | 10.09261 | 23.97857 | 8.226033
100.969 | 100.969 | 1 | 1 | 1 | 1 | 10.10088 | 23.9902 | 8.225513
100.98 | 100.98 | 1 | 1 | 1 | 1 | 10.09871 | 23.97964 | 8.222972
100.99 | 100.99 | 1 | 1 | 1 | 1 | 10.10061 | 23.98887 | 8.226972
101.001 | 101.001 | 1 | 1 | 1 | 1 | 10.10115 | 23.98118 | 8.22219
101.012 | 101.012 | 1 | 1 | 1 | 1 | 10.10809 | 23.98729 | 8.227001
101.022 | 101.022 | 1 | 1 | 1 | 1 | 10.10321 | 23.98311 | 8.228207
101.033 | 101.033 | 1 | 1 | 1 | 1 | 10.09707 | 23.97473 | 8.239546
101.043 | 101.043 | 1 | 1 | 1 | 1 | 10.10593 | 23.97995 | 8.232122
101.054 | 101.054 | 1 | 1 | 1 | 1 | 10.10752 | 23.98055 | 8.233104
101.064 | 101.064 | 1 | 1 | 1 | 1 | 10.11071 | 23.99116 | 8.231044
101.075 | 101.075 | 1 | 1 | 1 | 1 | 10.10741 | 23.98877 | 8.233233
101.085 | 101.085 | 1 | 1 | 1 | 1 | 10.11783 | 23.99254 | 8.233586
101.096 | 101.096 | 1 | 1 | 1 | 1 | 10.11667 | 23.99285 | 8.229919
101.106 | 101.106 | 1 | 1 | 1 | 1 | 10.11207 | 23.98046 | 8.239327
101.117 | 101.117 | 1 | 1 | 1 | 1 | 10.11183 | 23.98165 | 8.237048
101.128 | 101.128 | 1 | 1 | 1 | 1 | 10.11039 | 23.98429 | 8.246165
101.138 | 101.138 | 1 | 1 | 1 | 1 | 10.11487 | 23.98165 | 8.237692
101.149 | 101.149 | 1 | 1 | 1 | 1 | 10.11412 | 23.97889 | 8.243399
101.159 | 101.159 | 1 | 1 | 1 | 1 | 10.11691 | 23.98521 | 8.241153
101.17 | 101.17 | 1 | 1 | 1 | 1 | 10.10929 | 23.96997 | 8.255334
101.18 | 101.18 | 1 | 1 | 1 | 1 | 10.11359 | 23.97518 | 8.251181
101.191 | 101.191 | 1 | 1 | 1 | 1 | 10.11853 | 23.98385 | 8.246556
101.201 | 101.201 | 1 | 1 | 1 | 1 | 10.12042 | 23.98695 | 8.245063
101.212 | 101.212 | 1 | 1 | 1 | 1 | 10.1213 | 23.97851 | 8.249741
101.222 | 101.222 | 1 | 1 | 1 | 1 | 10.1175 | 23.97387 | 8.250313
101.233 | 101.233 | 1 | 1 | 1 | 1 | 10.11639 | 23.96922 | 8.262625
101.243 | 101.243 | 1 | 1 | 1 | 1 | 10.1214 | 23.98013 | 8.253499
101.254 | 101.254 | 1 | 1 | 1 | 1 | 10.12561 | 23.9864 | 8.251792
101.265 | 101.265 | 1 | 1 | 1 | 1 | 10.12849 | 23.97718 | 8.251091
101.275 | 101.275 | 1 | 1 | 1 | 1 | 10.12732 | 23.98193 | 8.254505
101.286 | 101.286 | 1 | 1 | 1 | 1 | 10.1285 | 23.97934 | 8.255659
101.296 | 101.296 | 1 | 1 | 1 | 1 | 10.1312 | 23.97469 | 8.254142
101.307 | 101.307 | 1 | 1 | 1 | 1 | 10.13104 | 23.97999 | 8.258567
101.317 | 101.317 | 1 | 1 | 1 | 1 | 10.13205 | 23.976 | 8.252426
101.328 | 101.328 | 1 | 1 | 1 | 1 | 10.13373 | 23.98278 | 8.263946
101.338 | 101.338 | 1 | 1 | 1 | 1 | 10.12559 | 23.9697 | 8.262897
101.349 | 101.349 | 1 | 1 | 1 | 1 | 10.13619 | 23.97938 | 8.267589
101.359 | 101.359 | 1 | 1 | 1 | 1 | 10.1365 | 23.97411 | 8.260165
101.37 | 101.37 | 1 | 1 | 1 | 1 | 10.13855 | 23.98037 | 8.266717
101.381 | 101.381 | 1 | 1 | 1 | 1 | 10.13151 | 23.97192 | 8.269964
101.391 | 101.391 | 1 | 1 | 1 | 1 | 10.1474 | 23.99582 | 8.257061
101.402 | 101.402 | 1 | 1 | 1 | 1 | 10.1409 | 23.98386 | 8.266154
101.412 | 101.412 | 1 | 1 | 1 | 1 | 10.14319 | 23.97828 | 8.267575
101.423 | 101.423 | 1 | 1 | 1 | 1 | 10.14165 | 23.98155 | 8.27271
101.433 | 101.433 | 1 | 1 | 1 | 1 | 10.14495 | 23.97962 | 8.267794
101.444 | 101.444 | 1 | 1 | 1 | 1 | 10.14394 | 23.98223 | 8.276682
101.454 | 101.454 | 1 | 1 | 1 | 1 | 10.14428 | 23.97907 | 8.264428
101.465 | 101.465 | 1 | 1 | 1 | 1 | 10.14507 | 23.97791 | 8.277531
101.475 | 101.475 | 1 | 1 | 1 | 1 | 10.14961 | 23.97807 | 8.271928
101.486 | 101.486 | 1 | 1 | 1 | 1 | 10.14862 | 23.97522 | 8.280092
101.497 | 101.497 | 1 | 1 | 1 | 1 | 10.15072 | 23.97703 | 8.275605
101.507 | 101.507 | 1 | 1 | 1 | 1 | 10.14888 | 23.97456 | 8.278981
101.518 | 101.518 | 1 | 1 | 1 | 1 | 10.15323 | 23.98106 | 8.276387
101.528 | 101.528 | 1 | 1 | 1 | 1 | 10.14678 | 23.96623 | 8.282586
101.539 | 101.539 | 1 | 1 | 1 | 1 | 10.15558 | 23.97593 | 8.284865
101.549 | 101.549 | 1 | 1 | 1 | 1 | 10.15438 | 23.97708 | 8.273974
101.56 | 101.56 | 1 | 1 | 1 | 1 | 10.15178 | 23.973 | 8.290268
101.57 | 101.57 | 1 | 1 | 1 | 1 | 10.15819 | 23.97394 | 8.27746
101.581 | 101.581 | 1 | 1 | 1 | 1 | 10.15893 | 23.97704 | 8.292046
101.591 | 101.591 | 1 | 1 | 1 | 1 | 10.15944 | 23.97475 | 8.279405
101.602 | 101.602 | 1 | 1 | 1 | 1 | 10.15896 | 23.96798 | 8.295503
101.612 | 101.612 | 1 | 1 | 1 | 1 | 10.16015 | 23.96802 | 8.284207
101.623 | 101.623 | 1 | 1 | 1 | 1 | 10.16385 | 23.97904 | 8.290396
101.634 | 101.634 | 1 | 1 | 1 | 1 | 10.16148 | 23.97429 | 8.29125
101.644 | 101.644 | 1 | 1 | 1 | 1 | 10.17142 | 23.9839 | 8.284488
101.655 | 101.655 | 1 | 1 | 1 | 1 | 10.16674 | 23.97623 | 8.29423
101.665 | 101.665 | 1 | 1 | 1 | 1 | 10.16672 | 23.97319 | 8.288832
101.676 | 101.676 | 1 | 1 | 1 | 1 | 10.17639 | 23.98952 | 8.287039
101.686 | 101.686 | 1 | 1 | 1 | 1 | 10.16866 | 23.97497 | 8.292466
101.697 | 101.697 | 1 | 1 | 1 | 1 | 10.17049 | 23.98015 | 8.2998
101.707 | 101.707 | 1 | 1 | 1 | 1 | 10.16731 | 23.97608 | 8.297892
101.718 | 101.718 | 1 | 1 | 1 | 1 | 10.17958 | 23.98242 | 8.288904
101.728 | 101.728 | 1 | 1 | 1 | 1 | 10.16829 | 23.9678 | 8.300768
101.739 | 101.739 | 1 | 1 | 1 | 1 | 10.17084 | 23.97163 | 8.304945
101.75 | 101.75 | 1 | 1 | 1 | 1 | 10.17544 | 23.97462 | 8.299757
101.76 | 101.76 | 1 | 1 | 1 | 1 | 10.18455 | 23.97779 | 8.294116
101.771 | 101.771 | 1 | 1 | 1 | 1 | 10.17651 | 23.97668 | 8.301068
101.781 | 101.781 | 1 | 1 | 1 | 1 | 10.17913 | 23.97349 | 8.304201
101.792 | 101.792 | 1 | 1 | 1 | 1 | 10.17907 | 23.97662 | 8.304353
101.802 | 101.802 | 1 | 1 | 1 | 1 | 10.17412 | 23.96294 | 8.30803
101.813 | 101.813 | 1 | 1 | 1 | 1 | 10.18182 | 23.97392 | 8.307219
101.823 | 101.823 | 1 | 1 | 1 | 1 | 10.18197 | 23.97009 | 8.302727
101.834 | 101.834 | 1 | 1 | 1 | 1 | 10.1831 | 23.96904 | 8.316289
101.844 | 101.844 | 1 | 1 | 1 | 1 | 10.18407 | 23.96854 | 8.305297
101.855 | 101.855 | 1 | 1 | 1 | 1 | 10.18118 | 23.97043 | 8.319154
101.865 | 101.865 | 1 | 1 | 1 | 1 | 10.18777 | 23.9692 | 8.30822
101.876 | 101.876 | 1 | 1 | 1 | 1 | 10.18743 | 23.97236 | 8.315335
101.887 | 101.887 | 1 | 1 | 1 | 1 | 10.19025 | 23.96841 | 8.314639
101.897 | 101.897 | 1 | 1 | 1 | 1 | 10.18308 | 23.95921 | 8.319622
101.908 | 101.908 | 1 | 1 | 1 | 1 | 10.1883 | 23.9646 | 8.322111
101.918 | 101.918 | 1 | 1 | 1 | 1 | 10.1916 | 23.97009 | 8.313184
101.929 | 101.929 | 1 | 1 | 1 | 1 | 10.19477 | 23.96988 | 8.32182
101.939 | 101.939 | 1 | 1 | 1 | 1 | 10.19932 | 23.97361 | 8.313614
101.95 | 101.95 | 1 | 1 | 1 | 1 | 10.18965 | 23.96103 | 8.32862
101.96 | 101.96 | 1 | 1 | 1 | 1 | 10.19317 | 23.96559 | 8.322168
101.971 | 101.971 | 1 | 1 | 1 | 1 | 10.19754 | 23.96952 | 8.322216
101.981 | 101.981 | 1 | 1 | 1 | 1 | 10.20305 | 23.97588 | 8.321124
101.992 | 101.992 | 1 | 1 | 1 | 1 | 10.19888 | 23.97436 | 8.322783
102.003 | 102.003 | 1 | 1 | 1 | 1 | 10.20148 | 23.9748 | 8.322378
102.013 | 102.013 | 1 | 1 | 1 | 1 | 10.20081 | 23.97307 | 8.325711
102.024 | 102.024 | 1 | 1 | 1 | 1 | 10.20176 | 23.96793 | 8.327842
102.034 | 102.034 | 1 | 1 | 1 | 1 | 10.20984 | 23.9725 | 8.323589
102.045 | 102.045 | 1 | 1 | 1 | 1 | 10.20508 | 23.96545 | 8.330908
102.055 | 102.055 | 1 | 1 | 1 | 1 | 10.20605 | 23.9663 | 8.329874
102.066 | 102.066 | 1 | 1 | 1 | 1 | 10.20729 | 23.96797 | 8.332887
102.076 | 102.076 | 1 | 1 | 1 | 1 | 10.2066 | 23.96772 | 8.332139
102.087 | 102.087 | 1 | 1 | 1 | 1 | 10.21067 | 23.96691 | 8.33478
102.097 | 102.097 | 1 | 1 | 1 | 1 | 10.20967 | 23.96572 | 8.331895
102.108 | 102.108 | 1 | 1 | 1 | 1 | 10.20792 | 23.96208 | 8.341666
102.118 | 102.118 | 1 | 1 | 1 | 1 | 10.21158 | 23.96562 | 8.336764
102.129 | 102.129 | 1 | 1 | 1 | 1 | 10.21289 | 23.96812 | 8.338366
102.14 | 102.14 | 1 | 1 | 1 | 1 | 10.21562 | 23.96251 | 8.336959
102.15 | 102.15 | 1 | 1 | 1 | 1 | 10.22141 | 23.97401 | 8.334542
102.161 | 102.161 | 1 | 1 | 1 | 1 | 10.21667 | 23.96568 | 8.3424
102.171 | 102.171 | 1 | 1 | 1 | 1 | 10.21651 | 23.95927 | 8.340965
102.182 | 102.182 | 1 | 1 | 1 | 1 | 10.21877 | 23.9689 | 8.347111
102.192 | 102.192 | 1 | 1 | 1 | 1 | 10.21586 | 23.95679 | 8.344694
102.203 | 102.203 | 1 | 1 | 1 | 1 | 10.21914 | 23.96276 | 8.347164
102.213 | 102.213 | 1 | 1 | 1 | 1 | 10.22186 | 23.96191 | 8.343196
102.224 | 102.224 | 1 | 1 | 1 | 1 | 10.21647 | 23.96091 | 8.354221
102.234 | 102.234 | 1 | 1 | 1 | 1 | 10.22941 | 23.97145 | 8.340412
102.245 | 102.245 | 1 | 1 | 1 | 1 | 10.22591 | 23.96264 | 8.350945
102.256 | 102.256 | 1 | 1 | 1 | 1 | 10.2247 | 23.95643 | 8.347107
102.266 | 102.266 | 1 | 1 | 1 | 1 | 10.2266 | 23.9591 | 8.356872
102.277 | 102.277 | 1 | 1 | 1 | 1 | 10.22974 | 23.9568 | 8.349667
102.287 | 102.287 | 1 | 1 | 1 | 1 | 10.22778 | 23.96157 | 8.354946
102.298 | 102.298 | 1 | 1 | 1 | 1 | 10.23841 | 23.96119 | 8.345047
102.308 | 102.308 | 1 | 1 | 1 | 1 | 10.23164 | 23.95272 | 8.357611
102.319 | 102.319 | 1 | 1 | 1 | 1 | 10.23145 | 23.95251 | 8.358393
102.329 | 102.329 | 1 | 1 | 1 | 1 | 10.23295 | 23.9585 | 8.356104
102.34 | 102.34 | 1 | 1 | 1 | 1 | 10.23412 | 23.96002 | 8.360119
102.35 | 102.35 | 1 | 1 | 1 | 1 | 10.23657 | 23.95895 | 8.353072
102.361 | 102.361 | 1 | 1 | 1 | 1 | 10.23822 | 23.96024 | 8.362642
102.372 | 102.372 | 1 | 1 | 1 | 1 | 10.23757 | 23.95812 | 8.359395
102.382 | 102.382 | 1 | 1 | 1 | 1 | 10.23491 | 23.94903 | 8.369117
102.393 | 102.393 | 1 | 1 | 1 | 1 | 10.24203 | 23.96313 | 8.361168
102.403 | 102.403 | 1 | 1 | 1 | 1 | 10.23991 | 23.95446 | 8.366461
102.414 | 102.414 | 1 | 1 | 1 | 1 | 10.24374 | 23.95338 | 8.367882
102.424 | 102.424 | 1 | 1 | 1 | 1 | 10.24336 | 23.95492 | 8.362346
102.435 | 102.435 | 1 | 1 | 1 | 1 | 10.24985 | 23.96908 | 8.367415
102.445 | 102.445 | 1 | 1 | 1 | 1 | 10.24586 | 23.9519 | 8.367062
102.456 | 102.456 | 1 | 1 | 1 | 1 | 10.24611 | 23.95765 | 8.373023
102.466 | 102.466 | 1 | 1 | 1 | 1 | 10.25046 | 23.95717 | 8.366118
102.477 | 102.477 | 1 | 1 | 1 | 1 | 10.24126 | 23.94748 | 8.378659
102.487 | 102.487 | 1 | 1 | 1 | 1 | 10.24163 | 23.94351 | 8.380552
102.498 | 102.498 | 1 | 1 | 1 | 1 | 10.25029 | 23.95082 | 8.370576
102.509 | 102.509 | 1 | 1 | 1 | 1 | 10.25223 | 23.94993 | 8.380828
102.519 | 102.519 | 1 | 1 | 1 | 1 | 10.2492 | 23.95098 | 8.372307
102.53 | 102.53 | 1 | 1 | 1 | 1 | 10.25403 | 23.95053 | 8.382459
102.54 | 102.54 | 1 | 1 | 1 | 1 | 10.25346 | 23.95191 | 8.374401
102.551 | 102.551 | 1 | 1 | 1 | 1 | 10.25879 | 23.9561 | 8.380151
102.563 | 102.563 | 1 | 1 | 1 | 1 | 10.25799 | 23.95095 | 8.374887
102.573 | 102.573 | 1 | 1 | 1 | 1 | 10.2643 | 23.96492 | 8.377815
102.584 | 102.584 | 1 | 1 | 1 | 1 | 10.26418 | 23.9543 | 8.372598
102.594 | 102.594 | 1 | 1 | 1 | 1 | 10.25475 | 23.94367 | 8.386913
102.605 | 102.605 | 1 | 1 | 1 | 1 | 10.26951 | 23.95623 | 8.378997
102.615 | 102.615 | 1 | 1 | 1 | 1 | 10.26276 | 23.94867 | 8.387232
102.626 | 102.626 | 1 | 1 | 1 | 1 | 10.26297 | 23.94396 | 8.389369
102.637 | 102.637 | 1 | 1 | 1 | 1 | 10.26329 | 23.94948 | 8.385606
102.647 | 102.647 | 1 | 1 | 1 | 1 | 10.26435 | 23.94555 | 8.388539
102.658 | 102.658 | 1 | 1 | 1 | 1 | 10.26976 | 23.95111 | 8.386226
102.668 | 102.668 | 1 | 1 | 1 | 1 | 10.27186 | 23.94881 | 8.390017
102.679 | 102.679 | 1 | 1 | 1 | 1 | 10.26912 | 23.94756 | 8.392411
102.689 | 102.689 | 1 | 1 | 1 | 1 | 10.27792 | 23.95633 | 8.385344
102.7 | 102.7 | 1 | 1 | 1 | 1 | 10.27637 | 23.95071 | 8.38759
102.71 | 102.71 | 1 | 1 | 1 | 1 | 10.26761 | 23.94048 | 8.398471
102.721 | 102.721 | 1 | 1 | 1 | 1 | 10.26552 | 23.93599 | 8.401828
102.731 | 102.731 | 1 | 1 | 1 | 1 | 10.27338 | 23.94203 | 8.400078
102.742 | 102.742 | 1 | 1 | 1 | 1 | 10.27571 | 23.94214 | 8.396702
102.753 | 102.753 | 1 | 1 | 1 | 1 | 10.27757 | 23.94935 | 8.401962
102.763 | 102.763 | 1 | 1 | 1 | 1 | 10.27921 | 23.94266 | 8.397971
102.774 | 102.774 | 1 | 1 | 1 | 1 | 10.27818 | 23.93986 | 8.405223
102.784 | 102.784 | 1 | 1 | 1 | 1 | 10.27788 | 23.94167 | 8.405834
102.795 | 102.795 | 1 | 1 | 1 | 1 | 10.28109 | 23.94319 | 8.406802
102.805 | 102.805 | 1 | 1 | 1 | 1 | 10.28302 | 23.94959 | 8.401938
102.816 | 102.816 | 1 | 1 | 1 | 1 | 10.28898 | 23.94568 | 8.397694
102.826 | 102.826 | 1 | 1 | 1 | 1 | 10.28593 | 23.94527 | 8.406993
102.837 | 102.837 | 1 | 1 | 1 | 1 | 10.28356 | 23.93545 | 8.406568
102.847 | 102.847 | 1 | 1 | 1 | 1 | 10.28566 | 23.94216 | 8.409129
102.858 | 102.858 | 1 | 1 | 1 | 1 | 10.28651 | 23.9391 | 8.407126
102.868 | 102.868 | 1 | 1 | 1 | 1 | 10.29063 | 23.94109 | 8.409553
102.879 | 102.879 | 1 | 1 | 1 | 1 | 10.28838 | 23.93992 | 8.409658
102.89 | 102.89 | 1 | 1 | 1 | 1 | 10.28501 | 23.93275 | 8.420001
102.9 | 102.9 | 1 | 1 | 1 | 1 | 10.28478 | 23.92604 | 8.417683
102.911 | 102.911 | 1 | 1 | 1 | 1 | 10.29064 | 23.93618 | 8.416491
102.921 | 102.921 | 1 | 1 | 1 | 1 | 10.29331 | 23.9385 | 8.415204
102.932 | 102.932 | 1 | 1 | 1 | 1 | 10.29291 | 23.93383 | 8.417855
102.942 | 102.942 | 1 | 1 | 1 | 1 | 10.2953 | 23.9372 | 8.416739
102.953 | 102.953 | 1 | 1 | 1 | 1 | 10.28796 | 23.92638 | 8.430143
102.963 | 102.963 | 1 | 1 | 1 | 1 | 10.29732 | 23.93469 | 8.419147
102.974 | 102.974 | 1 | 1 | 1 | 1 | 10.30068 | 23.932 | 8.419948
102.984 | 102.984 | 1 | 1 | 1 | 1 | 10.29598 | 23.93461 | 8.423048
102.995 | 102.995 | 1 | 1 | 1 | 1 | 10.30085 | 23.93383 | 8.4263
103.006 | 103.006 | 1 | 1 | 1 | 1 | 10.31235 | 23.94532 | 8.410874
103.016 | 103.016 | 1 | 1 | 1 | 1 | 10.30055 | 23.93301 | 8.429137
103.027 | 103.027 | 1 | 1 | 1 | 1 | 10.30271 | 23.93398 | 8.426509
103.037 | 103.037 | 1 | 1 | 1 | 1 | 10.30866 | 23.93619 | 8.423443
103.048 | 103.048 | 1 | 1 | 1 | 1 | 10.31046 | 23.93935 | 8.423153
103.058 | 103.058 | 1 | 1 | 1 | 1 | 10.30754 | 23.94061 | 8.426734
103.069 | 103.069 | 1 | 1 | 1 | 1 | 10.30739 | 23.93553 | 8.430911
103.079 | 103.079 | 1 | 1 | 1 | 1 | 10.30847 | 23.93304 | 8.430586
103.09 | 103.09 | 1 | 1 | 1 | 1 | 10.31104 | 23.93324 | 8.430405
103.1 | 103.1 | 1 | 1 | 1 | 1 | 10.31043 | 23.92858 | 8.431974
103.111 | 103.111 | 1 | 1 | 1 | 1 | 10.31195 | 23.93298 | 8.43596
103.122 | 103.122 | 1 | 1 | 1 | 1 | 10.31325 | 23.93323 | 8.436537
103.132 | 103.132 | 1 | 1 | 1 | 1 | 10.31132 | 23.9226 | 8.440886
103.143 | 103.143 | 1 | 1 | 1 | 1 | 10.31506 | 23.93094 | 8.437358
103.153 | 103.153 | 1 | 1 | 1 | 1 | 10.31577 | 23.92842 | 8.440266
103.164 | 103.164 | 1 | 1 | 1 | 1 | 10.32498 | 23.9351 | 8.431216
103.174 | 103.174 | 1 | 1 | 1 | 1 | 10.31909 | 23.92843 | 8.441778
103.185 | 103.185 | 1 | 1 | 1 | 1 | 10.32779 | 23.94047 | 8.433204
103.195 | 103.195 | 1 | 1 | 1 | 1 | 10.32812 | 23.93739 | 8.432389
103.206 | 103.206 | 1 | 1 | 1 | 1 | 10.31989 | 23.92515 | 8.444653
103.225 | 103.225 | 1 | 1 | 1 | 1 | 10.32281 | 23.92696 | 8.448849
103.236 | 103.236 | 1 | 1 | 1 | 1 | 10.32578 | 23.92441 | 8.441411
103.247 | 103.247 | 1 | 1 | 1 | 1 | 10.33272 | 23.93167 | 8.441334
103.257 | 103.257 | 1 | 1 | 1 | 1 | 10.32655 | 23.93187 | 8.449708
103.268 | 103.268 | 1 | 1 | 1 | 1 | 10.32807 | 23.92223 | 8.449946
103.278 | 103.278 | 1 | 1 | 1 | 1 | 10.32961 | 23.921 | 8.454924
103.289 | 103.289 | 1 | 1 | 1 | 1 | 10.33699 | 23.9329 | 8.443642
103.299 | 103.299 | 1 | 1 | 1 | 1 | 10.33351 | 23.93942 | 8.450618
103.31 | 103.31 | 1 | 1 | 1 | 1 | 10.33186 | 23.92447 | 8.452063
103.32 | 103.32 | 1 | 1 | 1 | 1 | 10.33117 | 23.92175 | 8.454242
103.331 | 103.331 | 1 | 1 | 1 | 1 | 10.32771 | 23.91487 | 8.461147
103.341 | 103.341 | 1 | 1 | 1 | 1 | 10.32996 | 23.92393 | 8.462587
103.352 | 103.352 | 1 | 1 | 1 | 1 | 10.33287 | 23.91235 | 8.462721
103.362 | 103.362 | 1 | 1 | 1 | 1 | 10.32937 | 23.91181 | 8.46437
103.373 | 103.373 | 1 | 1 | 1 | 1 | 10.33822 | 23.92027 | 8.458548
103.384 | 103.384 | 1 | 1 | 1 | 1 | 10.33249 | 23.91546 | 8.470855
103.394 | 103.394 | 1 | 1 | 1 | 1 | 10.34077 | 23.91441 | 8.46149
103.405 | 103.405 | 1 | 1 | 1 | 1 | 10.33744 | 23.91663 | 8.469253
103.415 | 103.415 | 1 | 1 | 1 | 1 | 10.34358 | 23.9186 | 8.464509
103.426 | 103.426 | 1 | 1 | 1 | 1 | 10.34098 | 23.91273 | 8.466411
103.436 | 103.436 | 1 | 1 | 1 | 1 | 10.35428 | 23.92976 | 8.458529
103.447 | 103.447 | 1 | 1 | 1 | 1 | 10.34005 | 23.90976 | 8.470097
103.457 | 103.457 | 1 | 1 | 1 | 1 | 10.34626 | 23.91859 | 8.472076
103.468 | 103.468 | 1 | 1 | 1 | 1 | 10.34798 | 23.9163 | 8.471742
103.478 | 103.478 | 1 | 1 | 1 | 1 | 10.34981 | 23.9188 | 8.470502
103.489 | 103.489 | 1 | 1 | 1 | 1 | 10.34752 | 23.91185 | 8.473998
103.5 | 103.5 | 1 | 1 | 1 | 1 | 10.35054 | 23.91771 | 8.465872
103.51 | 103.51 | 1 | 1 | 1 | 1 | 10.35346 | 23.91791 | 8.478342
103.521 | 103.521 | 1 | 1 | 1 | 1 | 10.35236 | 23.91564 | 8.471323
103.531 | 103.531 | 1 | 1 | 1 | 1 | 10.35142 | 23.91733 | 8.48568
103.542 | 103.542 | 1 | 1 | 1 | 1 | 10.35687 | 23.91434 | 8.472791
103.552 | 103.552 | 1 | 1 | 1 | 1 | 10.35801 | 23.91887 | 8.478289
103.563 | 103.563 | 1 | 1 | 1 | 1 | 10.36556 | 23.92497 | 8.469277
103.573 | 103.573 | 1 | 1 | 1 | 1 | 10.36623 | 23.92199 | 8.4719
103.584 | 103.584 | 1 | 1 | 1 | 1 | 10.35937 | 23.91379 | 8.48312
103.594 | 103.594 | 1 | 1 | 1 | 1 | 10.36217 | 23.91812 | 8.478246
103.605 | 103.605 | 1 | 1 | 1 | 1 | 10.36707 | 23.9188 | 8.483015
103.615 | 103.615 | 1 | 1 | 1 | 1 | 10.36363 | 23.91825 | 8.478757
103.626 | 103.626 | 1 | 1 | 1 | 1 | 10.36341 | 23.91289 | 8.488608
103.637 | 103.637 | 1 | 1 | 1 | 1 | 10.36436 | 23.90654 | 8.485323
103.647 | 103.647 | 1 | 1 | 1 | 1 | 10.36306 | 23.90548 | 8.49072
103.658 | 103.658 | 1 | 1 | 1 | 1 | 10.36732 | 23.90925 | 8.487902
103.668 | 103.668 | 1 | 1 | 1 | 1 | 10.36767 | 23.91053 | 8.483806
103.679 | 103.679 | 1 | 1 | 1 | 1 | 10.36911 | 23.90721 | 8.492942
103.689 | 103.689 | 1 | 1 | 1 | 1 | 10.36935 | 23.91114 | 8.491541
103.7 | 103.7 | 1 | 1 | 1 | 1 | 10.36571 | 23.8994 | 8.501645
103.71 | 103.71 | 1 | 1 | 1 | 1 | 10.37212 | 23.90653 | 8.49217
103.721 | 103.721 | 1 | 1 | 1 | 1 | 10.38141 | 23.91857 | 8.486701
103.731 | 103.731 | 1 | 1 | 1 | 1 | 10.37075 | 23.90625 | 8.497549
103.742 | 103.742 | 1 | 1 | 1 | 1 | 10.37043 | 23.89497 | 8.502455
103.753 | 103.753 | 1 | 1 | 1 | 1 | 10.37482 | 23.91312 | 8.501249
103.763 | 103.763 | 1 | 1 | 1 | 1 | 10.37022 | 23.89085 | 8.504472
103.774 | 103.774 | 1 | 1 | 1 | 1 | 10.38351 | 23.91611 | 8.496357
103.784 | 103.784 | 1 | 1 | 1 | 1 | 10.38904 | 23.91785 | 8.490773
103.795 | 103.795 | 1 | 1 | 1 | 1 | 10.3807 | 23.90836 | 8.500953
103.805 | 103.805 | 1 | 1 | 1 | 1 | 10.37526 | 23.89687 | 8.512021
103.816 | 103.816 | 1 | 1 | 1 | 1 | 10.38018 | 23.90378 | 8.505617
103.826 | 103.826 | 1 | 1 | 1 | 1 | 10.38354 | 23.90887 | 8.509713
103.837 | 103.837 | 1 | 1 | 1 | 1 | 10.38504 | 23.9028 | 8.505335
103.847 | 103.847 | 1 | 1 | 1 | 1 | 10.38635 | 23.90789 | 8.509598
103.858 | 103.858 | 1 | 1 | 1 | 1 | 10.38926 | 23.90974 | 8.498908
103.868 | 103.868 | 1 | 1 | 1 | 1 | 10.3886 | 23.90845 | 8.509861
103.879 | 103.879 | 1 | 1 | 1 | 1 | 10.38888 | 23.90453 | 8.507386
103.893 | 103.893 | 1 | 1 | 1 | 1 | 10.39043 | 23.89525 | 8.514462
103.903 | 103.903 | 1 | 1 | 1 | 1 | 10.39571 | 23.90274 | 8.509403
103.914 | 103.914 | 1 | 1 | 1 | 1 | 10.39195 | 23.90149 | 8.516017
103.924 | 103.924 | 1 | 1 | 1 | 1 | 10.39218 | 23.89987 | 8.514286
103.935 | 103.935 | 1 | 1 | 1 | 1 | 10.39602 | 23.89709 | 8.517104
103.945 | 103.945 | 1 | 1 | 1 | 1 | 10.4018 | 23.90981 | 8.511301
103.956 | 103.956 | 1 | 1 | 1 | 1 | 10.39363 | 23.89386 | 8.520365
103.966 | 103.966 | 1 | 1 | 1 | 1 | 10.39713 | 23.89827 | 8.519188
103.977 | 103.977 | 1 | 1 | 1 | 1 | 10.39967 | 23.89886 | 8.518019
103.987 | 103.987 | 1 | 1 | 1 | 1 | 10.402 | 23.90436 | 8.519378
103.998 | 103.998 | 1 | 1 | 1 | 1 | 10.4003 | 23.89735 | 8.519693
104.009 | 104.009 | 1 | 1 | 1 | 1 | 10.40164 | 23.89449 | 8.523903
104.019 | 104.019 | 1 | 1 | 1 | 1 | 10.40402 | 23.89363 | 8.52047
104.03 | 104.03 | 1 | 1 | 1 | 1 | 10.39533 | 23.89039 | 8.533073
104.04 | 104.04 | 1 | 1 | 1 | 1 | 10.40948 | 23.90608 | 8.519631
104.051 | 104.051 | 1 | 1 | 1 | 1 | 10.41561 | 23.91019 | 8.518181
104.061 | 104.061 | 1 | 1 | 1 | 1 | 10.40649 | 23.89956 | 8.524819
104.072 | 104.072 | 1 | 1 | 1 | 1 | 10.40875 | 23.89996 | 8.533979
104.082 | 104.082 | 1 | 1 | 1 | 1 | 10.40731 | 23.89241 | 8.528829
104.093 | 104.093 | 1 | 1 | 1 | 1 | 10.41081 | 23.89605 | 8.533583
104.103 | 104.103 | 1 | 1 | 1 | 1 | 10.41037 | 23.90236 | 8.53179
104.114 | 104.114 | 1 | 1 | 1 | 1 | 10.4096 | 23.89063 | 8.53736
104.125 | 104.125 | 1 | 1 | 1 | 1 | 10.40517 | 23.88102 | 8.540321
104.135 | 104.135 | 1 | 1 | 1 | 1 | 10.412 | 23.89171 | 8.540264
104.146 | 104.146 | 1 | 1 | 1 | 1 | 10.41982 | 23.88892 | 8.532091
104.156 | 104.156 | 1 | 1 | 1 | 1 | 10.41686 | 23.89325 | 8.534098
104.167 | 104.167 | 1 | 1 | 1 | 1 | 10.4146 | 23.87756 | 8.542615
104.177 | 104.177 | 1 | 1 | 1 | 1 | 10.41763 | 23.90052 | 8.535734
104.188 | 104.188 | 1 | 1 | 1 | 1 | 10.42471 | 23.89967 | 8.537474
104.198 | 104.198 | 1 | 1 | 1 | 1 | 10.42222 | 23.89829 | 8.536702
104.209 | 104.209 | 1 | 1 | 1 | 1 | 10.41827 | 23.88185 | 8.546453
104.219 | 104.219 | 1 | 1 | 1 | 1 | 10.42353 | 23.89531 | 8.543621
104.23 | 104.23 | 1 | 1 | 1 | 1 | 10.4182 | 23.8822 | 8.549014
104.24 | 104.24 | 1 | 1 | 1 | 1 | 10.42527 | 23.88942 | 8.549467
104.251 | 104.251 | 1 | 1 | 1 | 1 | 10.42237 | 23.88433 | 8.546773
104.262 | 104.262 | 1 | 1 | 1 | 1 | 10.41744 | 23.87508 | 8.558207
104.272 | 104.272 | 1 | 1 | 1 | 1 | 10.42876 | 23.89189 | 8.543687
104.283 | 104.283 | 1 | 1 | 1 | 1 | 10.42995 | 23.88771 | 8.549085
104.293 | 104.293 | 1 | 1 | 1 | 1 | 10.43277 | 23.88918 | 8.547993
104.304 | 104.304 | 1 | 1 | 1 | 1 | 10.43153 | 23.8863 | 8.553482
104.314 | 104.314 | 1 | 1 | 1 | 1 | 10.44183 | 23.89455 | 8.548432
104.325 | 104.325 | 1 | 1 | 1 | 1 | 10.4328 | 23.87632 | 8.552967
104.335 | 104.335 | 1 | 1 | 1 | 1 | 10.42783 | 23.87503 | 8.564139
104.346 | 104.346 | 1 | 1 | 1 | 1 | 10.43582 | 23.88452 | 8.551512
104.356 | 104.356 | 1 | 1 | 1 | 1 | 10.43629 | 23.88055 | 8.559261
104.367 | 104.367 | 1 | 1 | 1 | 1 | 10.43952 | 23.89132 | 8.556119
104.378 | 104.378 | 1 | 1 | 1 | 1 | 10.43874 | 23.88248 | 8.563271
104.388 | 104.388 | 1 | 1 | 1 | 1 | 10.44081 | 23.88089 | 8.556824
104.399 | 104.399 | 1 | 1 | 1 | 1 | 10.43951 | 23.88479 | 8.558517
104.409 | 104.409 | 1 | 1 | 1 | 1 | 10.4436 | 23.88316 | 8.563371
104.42 | 104.42 | 1 | 1 | 1 | 1 | 10.43949 | 23.87502 | 8.566204
104.43 | 104.43 | 1 | 1 | 1 | 1 | 10.43677 | 23.87338 | 8.57389
104.441 | 104.441 | 1 | 1 | 1 | 1 | 10.44563 | 23.87707 | 8.562699
104.451 | 104.451 | 1 | 1 | 1 | 1 | 10.44347 | 23.87834 | 8.573485
104.462 | 104.462 | 1 | 1 | 1 | 1 | 10.44829 | 23.87681 | 8.563223
104.472 | 104.472 | 1 | 1 | 1 | 1 | 10.44858 | 23.88097 | 8.571168
104.483 | 104.483 | 1 | 1 | 1 | 1 | 10.44012 | 23.8665 | 8.57575
104.493 | 104.493 | 1 | 1 | 1 | 1 | 10.45833 | 23.89047 | 8.562899
104.504 | 104.504 | 1 | 1 | 1 | 1 | 10.45071 | 23.87869 | 8.571492
104.515 | 104.515 | 1 | 1 | 1 | 1 | 10.44892 | 23.87443 | 8.57637
104.525 | 104.525 | 1 | 1 | 1 | 1 | 10.44404 | 23.86819 | 8.584109
104.536 | 104.536 | 1 | 1 | 1 | 1 | 10.45333 | 23.87676 | 8.570357
104.546 | 104.546 | 1 | 1 | 1 | 1 | 10.4544 | 23.87435 | 8.58492
104.557 | 104.557 | 1 | 1 | 1 | 1 | 10.45452 | 23.87737 | 8.567696
104.567 | 104.567 | 1 | 1 | 1 | 1 | 10.45883 | 23.87303 | 8.585907
104.578 | 104.578 | 1 | 1 | 1 | 1 | 10.45878 | 23.87508 | 8.571053
104.588 | 104.588 | 1 | 1 | 1 | 1 | 10.45595 | 23.86968 | 8.59078
104.599 | 104.599 | 1 | 1 | 1 | 1 | 10.46037 | 23.86758 | 8.573685
104.609 | 104.609 | 1 | 1 | 1 | 1 | 10.4632 | 23.87217 | 8.584057
104.62 | 104.62 | 1 | 1 | 1 | 1 | 10.4565 | 23.86228 | 8.585015
104.631 | 104.631 | 1 | 1 | 1 | 1 | 10.46147 | 23.87487 | 8.585606
104.641 | 104.641 | 1 | 1 | 1 | 1 | 10.46522 | 23.87351 | 8.586317
104.652 | 104.652 | 1 | 1 | 1 | 1 | 10.46597 | 23.87557 | 8.585287
104.662 | 104.662 | 1 | 1 | 1 | 1 | 10.46385 | 23.86919 | 8.595334
104.673 | 104.673 | 1 | 1 | 1 | 1 | 10.46748 | 23.87462 | 8.583117
104.683 | 104.683 | 1 | 1 | 1 | 1 | 10.47028 | 23.87099 | 8.593231
104.694 | 104.694 | 1 | 1 | 1 | 1 | 10.47405 | 23.87841 | 8.578029
104.704 | 104.704 | 1 | 1 | 1 | 1 | 10.47132 | 23.87502 | 8.599978
104.715 | 104.715 | 1 | 1 | 1 | 1 | 10.47167 | 23.86683 | 8.584858
104.725 | 104.725 | 1 | 1 | 1 | 1 | 10.47425 | 23.86672 | 8.600507
104.736 | 104.736 | 1 | 1 | 1 | 1 | 10.46599 | 23.85803 | 8.597227
104.747 | 104.747 | 1 | 1 | 1 | 1 | 10.47616 | 23.86929 | 8.598581
104.757 | 104.757 | 1 | 1 | 1 | 1 | 10.47768 | 23.8681 | 8.592382
104.768 | 104.768 | 1 | 1 | 1 | 1 | 10.47781 | 23.86501 | 8.596635
104.778 | 104.778 | 1 | 1 | 1 | 1 | 10.47856 | 23.86354 | 8.599525
104.789 | 104.789 | 1 | 1 | 1 | 1 | 10.48002 | 23.86632 | 8.59366
104.799 | 104.799 | 1 | 1 | 1 | 1 | 10.48081 | 23.86154 | 8.606625
104.81 | 104.81 | 1 | 1 | 1 | 1 | 10.48788 | 23.87154 | 8.58696
104.82 | 104.82 | 1 | 1 | 1 | 1 | 10.48332 | 23.86671 | 8.608928
104.831 | 104.831 | 1 | 1 | 1 | 1 | 10.48672 | 23.86464 | 8.595558
104.841 | 104.841 | 1 | 1 | 1 | 1 | 10.48091 | 23.85728 | 8.612486
104.852 | 104.852 | 1 | 1 | 1 | 1 | 10.4872 | 23.85968 | 8.600875
104.862 | 104.862 | 1 | 1 | 1 | 1 | 10.48738 | 23.86121 | 8.610435
104.873 | 104.873 | 1 | 1 | 1 | 1 | 10.48902 | 23.86103 | 8.60756
104.884 | 104.884 | 1 | 1 | 1 | 1 | 10.4891 | 23.86588 | 8.611532
104.894 | 104.894 | 1 | 1 | 1 | 1 | 10.48911 | 23.86701 | 8.609067
104.905 | 104.905 | 1 | 1 | 1 | 1 | 10.49132 | 23.86154 | 8.60777
104.915 | 104.915 | 1 | 1 | 1 | 1 | 10.49794 | 23.86426 | 8.608232
104.926 | 104.926 | 1 | 1 | 1 | 1 | 10.49592 | 23.86656 | 8.609439
104.936 | 104.936 | 1 | 1 | 1 | 1 | 10.49454 | 23.85947 | 8.617135
104.947 | 104.947 | 1 | 1 | 1 | 1 | 10.50057 | 23.86839 | 8.606954
104.957 | 104.957 | 1 | 1 | 1 | 1 | 10.49698 | 23.84937 | 8.619338
104.968 | 104.968 | 1 | 1 | 1 | 1 | 10.49815 | 23.85558 | 8.616052
104.978 | 104.978 | 1 | 1 | 1 | 1 | 10.5005 | 23.85728 | 8.617459
104.989 | 104.989 | 1 | 1 | 1 | 1 | 10.49574 | 23.84466 | 8.623343
105 | 105 | 1 | 1 | 1 | 1 | 10.50268 | 23.85355 | 8.619238
105.01 | 105.01 | 1 | 1 | 1 | 1 | 10.49425 | 23.84682 | 8.630596
105.021 | 105.021 | 1 | 1 | 1 | 1 | 10.51043 | 23.85836 | 8.613983
105.031 | 105.031 | 1 | 1 | 1 | 1 | 10.503 | 23.84942 | 8.624626
105.042 | 105.042 | 1 | 1 | 1 | 1 | 10.49904 | 23.83624 | 8.629504
105.052 | 105.052 | 1 | 1 | 1 | 1 | 10.5057 | 23.85101 | 8.626428
105.063 | 105.063 | 1 | 1 | 1 | 1 | 10.50821 | 23.85225 | 8.624626
105.073 | 105.073 | 1 | 1 | 1 | 1 | 10.50056 | 23.83647 | 8.632784
105.084 | 105.084 | 1 | 1 | 1 | 1 | 10.5087 | 23.84602 | 8.633052
105.094 | 105.094 | 1 | 1 | 1 | 1 | 10.50875 | 23.84458 | 8.626819
105.105 | 105.105 | 1 | 1 | 1 | 1 | 10.51046 | 23.84291 | 8.634453
105.115 | 105.115 | 1 | 1 | 1 | 1 | 10.51269 | 23.84157 | 8.628584
105.126 | 105.126 | 1 | 1 | 1 | 1 | 10.51318 | 23.84596 | 8.637968
105.137 | 105.137 | 1 | 1 | 1 | 1 | 10.51121 | 23.84635 | 8.634916
105.147 | 105.147 | 1 | 1 | 1 | 1 | 10.51487 | 23.84297 | 8.636599
105.158 | 105.158 | 1 | 1 | 1 | 1 | 10.51263 | 23.84143 | 8.637052
105.168 | 105.168 | 1 | 1 | 1 | 1 | 10.51668 | 23.83964 | 8.634973
105.179 | 105.179 | 1 | 1 | 1 | 1 | 10.51928 | 23.84238 | 8.640743
105.189 | 105.189 | 1 | 1 | 1 | 1 | 10.51967 | 23.84368 | 8.632556
105.2 | 105.2 | 1 | 1 | 1 | 1 | 10.52164 | 23.84636 | 8.647791
105.21 | 105.21 | 1 | 1 | 1 | 1 | 10.52221 | 23.84446 | 8.637772
105.227 | 105.227 | 1 | 1 | 1 | 1 | 10.51641 | 23.82879 | 8.647247
105.237 | 105.237 | 1 | 1 | 1 | 1 | 10.53128 | 23.85408 | 8.634205
105.248 | 105.248 | 1 | 1 | 1 | 1 | 10.52402 | 23.83735 | 8.652411
105.259 | 105.259 | 1 | 1 | 1 | 1 | 10.53077 | 23.84006 | 8.639031
105.269 | 105.269 | 1 | 1 | 1 | 1 | 10.5304 | 23.84335 | 8.648029
105.28 | 105.28 | 1 | 1 | 1 | 1 | 10.53011 | 23.83898 | 8.643537
105.29 | 105.29 | 1 | 1 | 1 | 1 | 10.53517 | 23.84002 | 8.651219
105.301 | 105.301 | 1 | 1 | 1 | 1 | 10.53317 | 23.83307 | 8.644448
105.311 | 105.311 | 1 | 1 | 1 | 1 | 10.53129 | 23.83819 | 8.656183
105.322 | 105.322 | 1 | 1 | 1 | 1 | 10.53497 | 23.83668 | 8.64677
105.332 | 105.332 | 1 | 1 | 1 | 1 | 10.54025 | 23.84124 | 8.648997
105.343 | 105.343 | 1 | 1 | 1 | 1 | 10.53918 | 23.83615 | 8.650599
105.353 | 105.353 | 1 | 1 | 1 | 1 | 10.53692 | 23.83747 | 8.659626
105.364 | 105.364 | 1 | 1 | 1 | 1 | 10.539 | 23.8343 | 8.656235
105.375 | 105.375 | 1 | 1 | 1 | 1 | 10.53866 | 23.8332 | 8.657375
105.385 | 105.385 | 1 | 1 | 1 | 1 | 10.54077 | 23.84044 | 8.661552
105.396 | 105.396 | 1 | 1 | 1 | 1 | 10.53466 | 23.81973 | 8.663631
105.406 | 105.406 | 1 | 1 | 1 | 1 | 10.54039 | 23.83478 | 8.664022
105.417 | 105.417 | 1 | 1 | 1 | 1 | 10.54593 | 23.83407 | 8.657418
105.427 | 105.427 | 1 | 1 | 1 | 1 | 10.54425 | 23.82852 | 8.668152
105.438 | 105.438 | 1 | 1 | 1 | 1 | 10.5463 | 23.82361 | 8.659526
105.448 | 105.448 | 1 | 1 | 1 | 1 | 10.54572 | 23.82913 | 8.66807
105.459 | 105.459 | 1 | 1 | 1 | 1 | 10.54724 | 23.82632 | 8.664737
105.469 | 105.469 | 1 | 1 | 1 | 1 | 10.54817 | 23.82634 | 8.670478
105.48 | 105.48 | 1 | 1 | 1 | 1 | 10.55404 | 23.83215 | 8.661924
105.49 | 105.49 | 1 | 1 | 1 | 1 | 10.55031 | 23.82162 | 8.670645
105.501 | 105.501 | 1 | 1 | 1 | 1 | 10.5505 | 23.82082 | 8.668628
105.512 | 105.512 | 1 | 1 | 1 | 1 | 10.55374 | 23.82051 | 8.675399
105.522 | 105.522 | 1 | 1 | 1 | 1 | 10.55454 | 23.81778 | 8.673015
105.533 | 105.533 | 1 | 1 | 1 | 1 | 10.55402 | 23.81711 | 8.6756
105.543 | 105.543 | 1 | 1 | 1 | 1 | 10.55457 | 23.8112 | 8.677035
105.554 | 105.554 | 1 | 1 | 1 | 1 | 10.55926 | 23.82244 | 8.674212
105.564 | 105.564 | 1 | 1 | 1 | 1 | 10.55621 | 23.81972 | 8.677655
105.575 | 105.575 | 1 | 1 | 1 | 1 | 10.55843 | 23.81917 | 8.676615
105.585 | 105.585 | 1 | 1 | 1 | 1 | 10.55859 | 23.81562 | 8.682905
105.596 | 105.596 | 1 | 1 | 1 | 1 | 10.56179 | 23.81362 | 8.677278
105.606 | 105.606 | 1 | 1 | 1 | 1 | 10.56197 | 23.81669 | 8.683005
105.617 | 105.617 | 1 | 1 | 1 | 1 | 10.56496 | 23.82084 | 8.676272
105.628 | 105.628 | 1 | 1 | 1 | 1 | 10.56225 | 23.81556 | 8.688985
105.638 | 105.638 | 1 | 1 | 1 | 1 | 10.5677 | 23.81657 | 8.682757
105.649 | 105.649 | 1 | 1 | 1 | 1 | 10.56538 | 23.81113 | 8.687201
105.659 | 105.659 | 1 | 1 | 1 | 1 | 10.57513 | 23.82473 | 8.679586
105.67 | 105.67 | 1 | 1 | 1 | 1 | 10.56812 | 23.80805 | 8.686572
105.68 | 105.68 | 1 | 1 | 1 | 1 | 10.56943 | 23.81526 | 8.692895
105.691 | 105.691 | 1 | 1 | 1 | 1 | 10.57022 | 23.80493 | 8.684335
105.701 | 105.701 | 1 | 1 | 1 | 1 | 10.57022 | 23.8106 | 8.695369
105.712 | 105.712 | 1 | 1 | 1 | 1 | 10.57807 | 23.81108 | 8.681794
105.722 | 105.722 | 1 | 1 | 1 | 1 | 10.57451 | 23.806 | 8.69659
105.733 | 105.733 | 1 | 1 | 1 | 1 | 10.57473 | 23.80693 | 8.689976
105.743 | 105.743 | 1 | 1 | 1 | 1 | 10.57232 | 23.79906 | 8.700967
105.754 | 105.754 | 1 | 1 | 1 | 1 | 10.57261 | 23.80816 | 8.694454
105.765 | 105.765 | 1 | 1 | 1 | 1 | 10.57658 | 23.80964 | 8.698645
105.775 | 105.775 | 1 | 1 | 1 | 1 | 10.5799 | 23.80648 | 8.69968
105.786 | 105.786 | 1 | 1 | 1 | 1 | 10.58029 | 23.80644 | 8.698979
105.796 | 105.796 | 1 | 1 | 1 | 1 | 10.58796 | 23.81495 | 8.696485
105.807 | 105.807 | 1 | 1 | 1 | 1 | 10.58218 | 23.79818 | 8.700019
105.817 | 105.817 | 1 | 1 | 1 | 1 | 10.57987 | 23.797 | 8.708816
105.828 | 105.828 | 1 | 1 | 1 | 1 | 10.58801 | 23.80632 | 8.694854
105.838 | 105.838 | 1 | 1 | 1 | 1 | 10.58474 | 23.79558 | 8.707739
105.849 | 105.849 | 1 | 1 | 1 | 1 | 10.58267 | 23.79749 | 8.708282
105.859 | 105.859 | 1 | 1 | 1 | 1 | 10.58703 | 23.80412 | 8.706494
105.87 | 105.87 | 1 | 1 | 1 | 1 | 10.58921 | 23.80257 | 8.706566
105.881 | 105.881 | 1 | 1 | 1 | 1 | 10.58505 | 23.79631 | 8.710838
105.891 | 105.891 | 1 | 1 | 1 | 1 | 10.59242 | 23.79817 | 8.709427
105.902 | 105.902 | 1 | 1 | 1 | 1 | 10.59245 | 23.80354 | 8.709355
105.912 | 105.912 | 1 | 1 | 1 | 1 | 10.5939 | 23.7956 | 8.715711
105.923 | 105.923 | 1 | 1 | 1 | 1 | 10.58972 | 23.79383 | 8.716603
105.933 | 105.933 | 1 | 1 | 1 | 1 | 10.60457 | 23.81394 | 8.70699
105.944 | 105.944 | 1 | 1 | 1 | 1 | 10.58679 | 23.77994 | 8.719907
105.954 | 105.954 | 1 | 1 | 1 | 1 | 10.59673 | 23.79872 | 8.716717
105.965 | 105.965 | 1 | 1 | 1 | 1 | 10.59811 | 23.79556 | 8.716269
105.975 | 105.975 | 1 | 1 | 1 | 1 | 10.60639 | 23.79992 | 8.712421
105.986 | 105.986 | 1 | 1 | 1 | 1 | 10.59887 | 23.7928 | 8.717857
105.997 | 105.997 | 1 | 1 | 1 | 1 | 10.60271 | 23.79245 | 8.719888
106.007 | 106.007 | 1 | 1 | 1 | 1 | 10.60351 | 23.78615 | 8.719836
106.018 | 106.018 | 1 | 1 | 1 | 1 | 10.60957 | 23.79967 | 8.72109
106.028 | 106.028 | 1 | 1 | 1 | 1 | 10.60885 | 23.79464 | 8.721052
106.039 | 106.039 | 1 | 1 | 1 | 1 | 10.60532 | 23.79112 | 8.724509
106.049 | 106.049 | 1 | 1 | 1 | 1 | 10.60636 | 23.78651 | 8.72551
106.06 | 106.06 | 1 | 1 | 1 | 1 | 10.6067 | 23.78317 | 8.723846
106.07 | 106.07 | 1 | 1 | 1 | 1 | 10.61609 | 23.79242 | 8.724576
106.081 | 106.081 | 1 | 1 | 1 | 1 | 10.60862 | 23.78905 | 8.725377
106.091 | 106.091 | 1 | 1 | 1 | 1 | 10.60647 | 23.77783 | 8.738647
106.102 | 106.102 | 1 | 1 | 1 | 1 | 10.61213 | 23.78726 | 8.723002
106.112 | 106.112 | 1 | 1 | 1 | 1 | 10.61163 | 23.78273 | 8.738514
106.123 | 106.123 | 1 | 1 | 1 | 1 | 10.61019 | 23.77723 | 8.733674
106.134 | 106.134 | 1 | 1 | 1 | 1 | 10.61367 | 23.78182 | 8.736377
106.144 | 106.144 | 1 | 1 | 1 | 1 | 10.61592 | 23.77785 | 8.735657
106.155 | 106.155 | 1 | 1 | 1 | 1 | 10.61428 | 23.77781 | 8.734675
106.165 | 106.165 | 1 | 1 | 1 | 1 | 10.61719 | 23.77968 | 8.73858
106.176 | 106.176 | 1 | 1 | 1 | 1 | 10.61407 | 23.77254 | 8.738914
106.186 | 106.186 | 1 | 1 | 1 | 1 | 10.61422 | 23.77347 | 8.752714
106.197 | 106.197 | 1 | 1 | 1 | 1 | 10.6212 | 23.7765 | 8.73622
106.207 | 106.207 | 1 | 1 | 1 | 1 | 10.62315 | 23.7813 | 8.742595
106.218 | 106.218 | 1 | 1 | 1 | 1 | 10.62116 | 23.77629 | 8.741327
106.228 | 106.228 | 1 | 1 | 1 | 1 | 10.62838 | 23.77892 | 8.742738
106.239 | 106.239 | 1 | 1 | 1 | 1 | 10.62619 | 23.778 | 8.746296
106.25 | 106.25 | 1 | 1 | 1 | 1 | 10.62894 | 23.77573 | 8.744507
106.26 | 106.26 | 1 | 1 | 1 | 1 | 10.62591 | 23.76939 | 8.746119
106.271 | 106.271 | 1 | 1 | 1 | 1 | 10.62646 | 23.77001 | 8.751703
106.281 | 106.281 | 1 | 1 | 1 | 1 | 10.63769 | 23.77704 | 8.739954
106.292 | 106.292 | 1 | 1 | 1 | 1 | 10.631 | 23.76883 | 8.752952
106.302 | 106.302 | 1 | 1 | 1 | 1 | 10.63089 | 23.76716 | 8.746844
106.313 | 106.313 | 1 | 1 | 1 | 1 | 10.62782 | 23.75602 | 8.760415
106.323 | 106.323 | 1 | 1 | 1 | 1 | 10.63374 | 23.76516 | 8.754297
106.334 | 106.334 | 1 | 1 | 1 | 1 | 10.62652 | 23.7591 | 8.761054
106.344 | 106.344 | 1 | 1 | 1 | 1 | 10.63396 | 23.76443 | 8.759509
106.355 | 106.355 | 1 | 1 | 1 | 1 | 10.63494 | 23.76163 | 8.753415
106.365 | 106.365 | 1 | 1 | 1 | 1 | 10.6443 | 23.77511 | 8.753153
106.376 | 106.376 | 1 | 1 | 1 | 1 | 10.63666 | 23.76271 | 8.758393
106.387 | 106.387 | 1 | 1 | 1 | 1 | 10.64001 | 23.76665 | 8.761421
106.397 | 106.397 | 1 | 1 | 1 | 1 | 10.64123 | 23.76394 | 8.759671
106.408 | 106.408 | 1 | 1 | 1 | 1 | 10.6422 | 23.75773 | 8.761979
106.418 | 106.418 | 1 | 1 | 1 | 1 | 10.64372 | 23.76237 | 8.761683
106.429 | 106.429 | 1 | 1 | 1 | 1 | 10.65215 | 23.76759 | 8.758445
106.439 | 106.439 | 1 | 1 | 1 | 1 | 10.6449 | 23.76114 | 8.768168
106.45 | 106.45 | 1 | 1 | 1 | 1 | 10.64834 | 23.75718 | 8.762589
106.46 | 106.46 | 1 | 1 | 1 | 1 | 10.64848 | 23.75346 | 8.768807
106.471 | 106.471 | 1 | 1 | 1 | 1 | 10.64527 | 23.75036 | 8.767391
106.481 | 106.481 | 1 | 1 | 1 | 1 | 10.64984 | 23.75456 | 8.768449
106.492 | 106.492 | 1 | 1 | 1 | 1 | 10.64579 | 23.75265 | 8.773237
106.503 | 106.503 | 1 | 1 | 1 | 1 | 10.65467 | 23.75635 | 8.769117
106.513 | 106.513 | 1 | 1 | 1 | 1 | 10.6508 | 23.75253 | 8.771577
106.524 | 106.524 | 1 | 1 | 1 | 1 | 10.6536 | 23.75543 | 8.769866
106.534 | 106.534 | 1 | 1 | 1 | 1 | 10.64817 | 23.7412 | 8.781224
106.545 | 106.545 | 1 | 1 | 1 | 1 | 10.66118 | 23.75674 | 8.771115
106.548 | 106.548 | 1 | 1 | 1 | 1 | 10.64874 | 23.73722 | 8.781629
106.551 | 106.551 | 1 | 1 | 1 | 1 | 10.66568 | 23.76139 | 8.770776
106.552 | 106.552 | 1 | 1 | 1 | 1 | 10.65677 | 23.75538 | 8.773609
106.559 | 106.559 | 1 | 1 | 1 | 1 | 10.6641 | 23.75374 | 8.770409
106.56 | 0 | 1 | 1 | 1 | 1 | 10.65444 | 23.75039 | 8.781753
106.57 | 0.01 | 1 | 1 | 1 | 1 | 10.66698 | 23.76229 | 8.772383
106.571 | 0.011 | 1 | 1 | 1 | 1 | 10.64999 | 23.73449 | 8.786126
106.581 | 0.021 | 1 | 1 | 1 | 1 | 10.65923 | 23.74533 | 8.779746
106.591 | 0.031 | 1 | 1 | 1 | 1 | 10.6596 | 23.74994 | 8.776894
106.602 | 0.042 | 1 | 1 | 1 | 1 | 10.67043 | 23.75803 | 8.775421
106.612 | 0.052 | 1 | 1 | 1 | 1 | 10.67026 | 23.75467 | 8.772569
106.623 | 0.063 | 1 | 1 | 1 | 1 | 10.66416 | 23.74482 | 8.785053
106.634 | 0.074 | 1 | 1 | 1 | 1 | 10.66845 | 23.75209 | 8.775545
106.644 | 0.084 | 1 | 1 | 1 | 1 | 10.66215 | 23.73157 | 8.792692
106.655 | 0.095 | 1 | 1 | 1 | 1 | 10.6768 | 23.75867 | 8.774048
106.665 | 0.105 | 1 | 1 | 1 | 1 | 10.66849 | 23.73992 | 8.788667
106.676 | 0.116 | 1 | 1 | 1 | 1 | 10.67719 | 23.74612 | 8.78398
106.686 | 0.126 | 1 | 1 | 1 | 1 | 10.67652 | 23.74626 | 8.781868
106.697 | 0.137 | 1 | 1 | 1 | 1 | 10.67268 | 23.74364 | 8.794404
106.707 | 0.147 | 1 | 1 | 1 | 1 | 10.67301 | 23.7373 | 8.783317
106.718 | 0.158 | 1 | 1 | 1 | 1 | 10.6751 | 23.7396 | 8.800984
106.728 | 0.168 | 1 | 1 | 1 | 1 | 10.67352 | 23.73471 | 8.784967
106.739 | 0.179 | 1 | 1 | 1 | 1 | 10.66866 | 23.72496 | 8.807727
106.75 | 0.19 | 1 | 1 | 1 | 1 | 10.67681 | 23.73655 | 8.789774
106.76 | 0.2 | 1 | 1 | 1 | 1 | 10.67838 | 23.74299 | 8.799525
106.771 | 0.211 | 1 | 1 | 1 | 1 | 10.68252 | 23.74228 | 8.794356
106.781 | 0.221 | 1 | 1 | 1 | 1 | 10.68063 | 23.73329 | 8.793893
106.792 | 0.232 | 1 | 1 | 1 | 1 | 10.68036 | 23.73705 | 8.805004
106.802 | 0.242 | 1 | 1 | 1 | 1 | 10.68311 | 23.73391 | 8.792496
106.813 | 0.253 | 1 | 1 | 1 | 1 | 10.68252 | 23.73166 | 8.810015
106.823 | 0.263 | 1 | 1 | 1 | 1 | 10.68788 | 23.7388 | 8.792306
106.834 | 0.274 | 1 | 1 | 1 | 1 | 10.68554 | 23.73526 | 8.810368
106.844 | 0.284 | 1 | 1 | 1 | 1 | 10.68304 | 23.72431 | 8.803015
106.855 | 0.295 | 1 | 1 | 1 | 1 | 10.68784 | 23.73224 | 8.809429
106.865 | 0.305 | 1 | 1 | 1 | 1 | 10.68062 | 23.7283 | 8.812514
106.876 | 0.316 | 1 | 1 | 1 | 1 | 10.6888 | 23.72962 | 8.804193
106.887 | 0.327 | 1 | 1 | 1 | 1 | 10.68964 | 23.72565 | 8.812705
106.897 | 0.337 | 1 | 1 | 1 | 1 | 10.69049 | 23.73046 | 8.806463
106.908 | 0.348 | 1 | 1 | 1 | 1 | 10.69379 | 23.72 | 8.818322
106.918 | 0.358 | 1 | 1 | 1 | 1 | 10.69444 | 23.72228 | 8.808666
106.929 | 0.369 | 1 | 1 | 1 | 1 | 10.69529 | 23.7236 | 8.818145
106.939 | 0.379 | 1 | 1 | 1 | 1 | 10.69412 | 23.72411 | 8.811498
106.95 | 0.39 | 1 | 1 | 1 | 1 | 10.69879 | 23.72351 | 8.815108
106.96 | 0.4 | 1 | 1 | 1 | 1 | 10.69773 | 23.71744 | 8.81919
106.971 | 0.411 | 1 | 1 | 1 | 1 | 10.69457 | 23.71366 | 8.819967
106.981 | 0.421 | 1 | 1 | 1 | 1 | 10.69884 | 23.71824 | 8.821974
106.992 | 0.432 | 1 | 1 | 1 | 1 | 10.69987 | 23.72236 | 8.815861
107.003 | 0.443 | 1 | 1 | 1 | 1 | 10.70109 | 23.72025 | 8.821688
107.013 | 0.453 | 1 | 1 | 1 | 1 | 10.69962 | 23.70981 | 8.824616
107.024 | 0.464 | 1 | 1 | 1 | 1 | 10.7037 | 23.71353 | 8.823338
107.034 | 0.474 | 1 | 1 | 1 | 1 | 10.71163 | 23.72551 | 8.819104
107.045 | 0.485 | 1 | 1 | 1 | 1 | 10.70651 | 23.71356 | 8.822952
107.055 | 0.495 | 1 | 1 | 1 | 1 | 10.7072 | 23.71314 | 8.830896
107.066 | 0.506 | 1 | 1 | 1 | 1 | 10.71587 | 23.72404 | 8.817521
107.076 | 0.516 | 1 | 1 | 1 | 1 | 10.70945 | 23.71144 | 8.83082
107.087 | 0.527 | 1 | 1 | 1 | 1 | 10.71137 | 23.70919 | 8.82751
107.097 | 0.537 | 1 | 1 | 1 | 1 | 10.7082 | 23.70275 | 8.836103
107.108 | 0.548 | 1 | 1 | 1 | 1 | 10.71313 | 23.71187 | 8.829332
107.118 | 0.558 | 1 | 1 | 1 | 1 | 10.71417 | 23.70452 | 8.833089
107.129 | 0.569 | 1 | 1 | 1 | 1 | 10.71089 | 23.70048 | 8.834682
107.14 | 0.58 | 1 | 1 | 1 | 1 | 10.71999 | 23.70635 | 8.834487
107.15 | 0.59 | 1 | 1 | 1 | 1 | 10.7223 | 23.71064 | 8.830782
107.161 | 0.601 | 1 | 1 | 1 | 1 | 10.71714 | 23.70139 | 8.840447
107.171 | 0.611 | 1 | 1 | 1 | 1 | 10.71756 | 23.70499 | 8.838125
107.182 | 0.622 | 1 | 1 | 1 | 1 | 10.719 | 23.70408 | 8.840366
107.192 | 0.632 | 1 | 1 | 1 | 1 | 10.71952 | 23.69871 | 8.843179
107.203 | 0.643 | 1 | 1 | 1 | 1 | 10.72215 | 23.69467 | 8.836408
107.213 | 0.653 | 1 | 1 | 1 | 1 | 10.72265 | 23.69502 | 8.845115
107.225 | 0.665 | 1 | 1 | 1 | 1 | 10.72606 | 23.69548 | 8.838211
107.236 | 0.676 | 1 | 1 | 1 | 1 | 10.72618 | 23.68791 | 8.853551
107.246 | 0.686 | 1 | 1 | 1 | 1 | 10.72706 | 23.69686 | 8.835498
107.257 | 0.697 | 1 | 1 | 1 | 1 | 10.72607 | 23.68928 | 8.852363
107.268 | 0.708 | 1 | 1 | 1 | 1 | 10.72042 | 23.67806 | 8.845306
107.278 | 0.718 | 1 | 1 | 1 | 1 | 10.72912 | 23.69053 | 8.854299
107.289 | 0.729 | 1 | 1 | 1 | 1 | 10.72646 | 23.68667 | 8.848467
107.299 | 0.739 | 1 | 1 | 1 | 1 | 10.72949 | 23.69044 | 8.850818
107.31 | 0.75 | 1 | 1 | 1 | 1 | 10.733 | 23.69033 | 8.851357
107.32 | 0.76 | 1 | 1 | 1 | 1 | 10.73271 | 23.68381 | 8.852473
107.331 | 0.771 | 1 | 1 | 1 | 1 | 10.732 | 23.6858 | 8.861604
107.341 | 0.781 | 1 | 1 | 1 | 1 | 10.73295 | 23.67916 | 8.853765
107.352 | 0.792 | 1 | 1 | 1 | 1 | 10.73209 | 23.67629 | 8.861414
107.362 | 0.802 | 1 | 1 | 1 | 1 | 10.73904 | 23.68125 | 8.854333
107.373 | 0.813 | 1 | 1 | 1 | 1 | 10.73251 | 23.67501 | 8.868595
107.384 | 0.824 | 1 | 1 | 1 | 1 | 10.74307 | 23.69118 | 8.852821
107.394 | 0.834 | 1 | 1 | 1 | 1 | 10.74039 | 23.68695 | 8.864809
107.405 | 0.845 | 1 | 1 | 1 | 1 | 10.74127 | 23.68486 | 8.857284
107.415 | 0.855 | 1 | 1 | 1 | 1 | 10.7458 | 23.68734 | 8.861447
107.426 | 0.866 | 1 | 1 | 1 | 1 | 10.74382 | 23.67599 | 8.85942
107.436 | 0.876 | 1 | 1 | 1 | 1 | 10.74535 | 23.68288 | 8.864232
107.447 | 0.887 | 1 | 1 | 1 | 1 | 10.743 | 23.67097 | 8.868385
107.457 | 0.897 | 1 | 1 | 1 | 1 | 10.74858 | 23.67954 | 8.866907
107.468 | 0.908 | 1 | 1 | 1 | 1 | 10.74723 | 23.67408 | 8.87251
107.478 | 0.918 | 1 | 1 | 1 | 1 | 10.7534 | 23.68046 | 8.862477
107.489 | 0.929 | 1 | 1 | 1 | 1 | 10.75037 | 23.67126 | 8.869515
107.5 | 0.94 | 1 | 1 | 1 | 1 | 10.75524 | 23.66959 | 8.864694
107.51 | 0.95 | 1 | 1 | 1 | 1 | 10.75221 | 23.67083 | 8.876806
107.521 | 0.961 | 1 | 1 | 1 | 1 | 10.75125 | 23.66563 | 8.87189
107.531 | 0.971 | 1 | 1 | 1 | 1 | 10.75351 | 23.666 | 8.876272
107.542 | 0.982 | 1 | 1 | 1 | 1 | 10.76244 | 23.67997 | 8.866811
107.552 | 0.992 | 1 | 1 | 1 | 1 | 10.75593 | 23.66366 | 8.879667
107.563 | 1.003 | 1 | 1 | 1 | 1 | 10.75006 | 23.65463 | 8.882418
107.573 | 1.013 | 1 | 1 | 1 | 1 | 10.75959 | 23.66476 | 8.879142
107.584 | 1.024 | 1 | 1 | 1 | 1 | 10.75909 | 23.66766 | 8.875366
107.594 | 1.034 | 1 | 1 | 1 | 1 | 10.76166 | 23.65359 | 8.880268
107.605 | 1.045 | 1 | 1 | 1 | 1 | 10.76719 | 23.66838 | 8.876429
107.615 | 1.055 | 1 | 1 | 1 | 1 | 10.77237 | 23.67492 | 8.875752
107.626 | 1.066 | 1 | 1 | 1 | 1 | 10.76678 | 23.65987 | 8.876038
107.637 | 1.077 | 1 | 1 | 1 | 1 | 10.7658 | 23.66194 | 8.887172
107.647 | 1.087 | 1 | 1 | 1 | 1 | 10.77461 | 23.66779 | 8.877016
107.658 | 1.098 | 1 | 1 | 1 | 1 | 10.7678 | 23.65891 | 8.883572
107.668 | 1.108 | 1 | 1 | 1 | 1 | 10.76689 | 23.65568 | 8.891063
107.679 | 1.119 | 1 | 1 | 1 | 1 | 10.7686 | 23.6516 | 8.885036
107.689 | 1.129 | 1 | 1 | 1 | 1 | 10.76988 | 23.6533 | 8.893462
107.7 | 1.14 | 1 | 1 | 1 | 1 | 10.7703 | 23.65129 | 8.887406
107.71 | 1.15 | 1 | 1 | 1 | 1 | 10.77741 | 23.66331 | 8.892437
107.721 | 1.161 | 1 | 1 | 1 | 1 | 10.77324 | 23.65083 | 8.88867
107.731 | 1.171 | 1 | 1 | 1 | 1 | 10.7805 | 23.65558 | 8.889375
107.742 | 1.182 | 1 | 1 | 1 | 1 | 10.77466 | 23.64491 | 8.89545
107.753 | 1.193 | 1 | 1 | 1 | 1 | 10.77778 | 23.64556 | 8.893157
107.763 | 1.203 | 1 | 1 | 1 | 1 | 10.77667 | 23.65015 | 8.897653
107.774 | 1.214 | 1 | 1 | 1 | 1 | 10.77561 | 23.63863 | 8.897677
107.784 | 1.224 | 1 | 1 | 1 | 1 | 10.77686 | 23.63571 | 8.903237
107.795 | 1.235 | 1 | 1 | 1 | 1 | 10.77602 | 23.63882 | 8.906079
107.805 | 1.245 | 1 | 1 | 1 | 1 | 10.785 | 23.64335 | 8.898492
107.816 | 1.256 | 1 | 1 | 1 | 1 | 10.78836 | 23.64967 | 8.898826
107.826 | 1.266 | 1 | 1 | 1 | 1 | 10.7839 | 23.63735 | 8.904677
107.837 | 1.277 | 1 | 1 | 1 | 1 | 10.78691 | 23.64008 | 8.903733
107.847 | 1.287 | 1 | 1 | 1 | 1 | 10.78626 | 23.62846 | 8.907467
107.858 | 1.298 | 1 | 1 | 1 | 1 | 10.77873 | 23.61838 | 8.914529
107.868 | 1.308 | 1 | 1 | 1 | 1 | 10.78698 | 23.63223 | 8.909102
107.882 | 1.322 | 1 | 1 | 1 | 1 | 10.78755 | 23.62267 | 8.918105
107.893 | 1.333 | 1 | 1 | 1 | 1 | 10.7953 | 23.63474 | 8.905025
107.903 | 1.343 | 1 | 1 | 1 | 1 | 10.7921 | 23.63079 | 8.913241
107.914 | 1.354 | 1 | 1 | 1 | 1 | 10.78809 | 23.6232 | 8.915396
107.924 | 1.364 | 1 | 1 | 1 | 1 | 10.79117 | 23.62132 | 8.919702
107.935 | 1.375 | 1 | 1 | 1 | 1 | 10.79439 | 23.63111 | 8.91625
107.945 | 1.385 | 1 | 1 | 1 | 1 | 10.79712 | 23.63274 | 8.913913
107.956 | 1.396 | 1 | 1 | 1 | 1 | 10.7981 | 23.62224 | 8.917866
107.966 | 1.406 | 1 | 1 | 1 | 1 | 10.79951 | 23.62132 | 8.915802
107.977 | 1.417 | 1 | 1 | 1 | 1 | 10.80001 | 23.62541 | 8.920684
107.987 | 1.427 | 1 | 1 | 1 | 1 | 10.79522 | 23.61623 | 8.921118
107.998 | 1.438 | 1 | 1 | 1 | 1 | 10.80077 | 23.61805 | 8.924213
108.009 | 1.449 | 1 | 1 | 1 | 1 | 10.80328 | 23.61139 | 8.918577
108.019 | 1.459 | 1 | 1 | 1 | 1 | 10.80489 | 23.62056 | 8.92437
108.03 | 1.47 | 1 | 1 | 1 | 1 | 10.80085 | 23.60898 | 8.925205
108.04 | 1.48 | 1 | 1 | 1 | 1 | 10.80226 | 23.60867 | 8.933149
108.051 | 1.491 | 1 | 1 | 1 | 1 | 10.80479 | 23.61015 | 8.92294
108.061 | 1.501 | 1 | 1 | 1 | 1 | 10.80781 | 23.60946 | 8.932276
108.072 | 1.512 | 1 | 1 | 1 | 1 | 10.80794 | 23.60651 | 8.925977
108.082 | 1.522 | 1 | 1 | 1 | 1 | 10.81005 | 23.60917 | 8.933383
108.093 | 1.533 | 1 | 1 | 1 | 1 | 10.80813 | 23.60884 | 8.929611
108.103 | 1.543 | 1 | 1 | 1 | 1 | 10.81256 | 23.60805 | 8.934084
108.114 | 1.554 | 1 | 1 | 1 | 1 | 10.81292 | 23.60575 | 8.93036
108.125 | 1.565 | 1 | 1 | 1 | 1 | 10.81348 | 23.60264 | 8.940058
108.135 | 1.575 | 1 | 1 | 1 | 1 | 10.82222 | 23.61616 | 8.928109
108.146 | 1.586 | 1 | 1 | 1 | 1 | 10.81519 | 23.59887 | 8.937197
108.156 | 1.596 | 1 | 1 | 1 | 1 | 10.81804 | 23.59679 | 8.935285
108.167 | 1.607 | 1 | 1 | 1 | 1 | 10.81619 | 23.5936 | 8.94352
108.177 | 1.617 | 1 | 1 | 1 | 1 | 10.82001 | 23.5926 | 8.93806
108.188 | 1.628 | 1 | 1 | 1 | 1 | 10.82147 | 23.59743 | 8.941928
108.198 | 1.638 | 1 | 1 | 1 | 1 | 10.82384 | 23.5973 | 8.941088
108.209 | 1.649 | 1 | 1 | 1 | 1 | 10.83068 | 23.60424 | 8.937488
108.219 | 1.659 | 1 | 1 | 1 | 1 | 10.8206 | 23.58655 | 8.9498
108.23 | 1.67 | 1 | 1 | 1 | 1 | 10.8249 | 23.5978 | 8.94476
108.24 | 1.68 | 1 | 1 | 1 | 1 | 10.8191 | 23.57998 | 8.951545
108.251 | 1.691 | 1 | 1 | 1 | 1 | 10.82809 | 23.59302 | 8.944483
108.262 | 1.702 | 1 | 1 | 1 | 1 | 10.81815 | 23.57746 | 8.96215
108.272 | 1.712 | 1 | 1 | 1 | 1 | 10.82894 | 23.59006 | 8.943606
108.283 | 1.723 | 1 | 1 | 1 | 1 | 10.82206 | 23.57433 | 8.961664
108.293 | 1.733 | 1 | 1 | 1 | 1 | 10.83046 | 23.58999 | 8.945709
108.304 | 1.744 | 1 | 1 | 1 | 1 | 10.8332 | 23.58389 | 8.957291
108.314 | 1.754 | 1 | 1 | 1 | 1 | 10.8328 | 23.58773 | 8.949514
108.325 | 1.765 | 1 | 1 | 1 | 1 | 10.83396 | 23.57204 | 8.958064
108.335 | 1.775 | 1 | 1 | 1 | 1 | 10.83988 | 23.58674 | 8.950587
108.346 | 1.786 | 1 | 1 | 1 | 1 | 10.82593 | 23.56324 | 8.964449
108.356 | 1.796 | 1 | 1 | 1 | 1 | 10.83899 | 23.57658 | 8.959842
108.367 | 1.807 | 1 | 1 | 1 | 1 | 10.83947 | 23.57137 | 8.95794
108.378 | 1.818 | 1 | 1 | 1 | 1 | 10.8361 | 23.56342 | 8.965455
108.388 | 1.828 | 1 | 1 | 1 | 1 | 10.83739 | 23.56499 | 8.960176
108.399 | 1.839 | 1 | 1 | 1 | 1 | 10.84617 | 23.57513 | 8.961454
108.409 | 1.849 | 1 | 1 | 1 | 1 | 10.85114 | 23.57337 | 8.954015
108.42 | 1.86 | 1 | 1 | 1 | 1 | 10.84464 | 23.56449 | 8.966747
108.43 | 1.87 | 1 | 1 | 1 | 1 | 10.84516 | 23.56565 | 8.961893
108.441 | 1.881 | 1 | 1 | 1 | 1 | 10.84627 | 23.56746 | 8.970276
108.451 | 1.891 | 1 | 1 | 1 | 1 | 10.84727 | 23.56507 | 8.963605
108.462 | 1.902 | 1 | 1 | 1 | 1 | 10.84468 | 23.55529 | 8.975411
108.472 | 1.912 | 1 | 1 | 1 | 1 | 10.84736 | 23.55468 | 8.973027
108.483 | 1.923 | 1 | 1 | 1 | 1 | 10.85059 | 23.55889 | 8.972798
108.493 | 1.933 | 1 | 1 | 1 | 1 | 10.85267 | 23.5558 | 8.9711
108.504 | 1.944 | 1 | 1 | 1 | 1 | 10.85824 | 23.56973 | 8.964987
108.515 | 1.955 | 1 | 1 | 1 | 1 | 10.84681 | 23.55058 | 8.979974
108.525 | 1.965 | 1 | 1 | 1 | 1 | 10.85576 | 23.55227 | 8.970037
108.536 | 1.976 | 1 | 1 | 1 | 1 | 10.85464 | 23.55503 | 8.982392
108.546 | 1.986 | 1 | 1 | 1 | 1 | 10.85356 | 23.53745 | 8.977619
108.557 | 1.997 | 1 | 1 | 1 | 1 | 10.85692 | 23.54389 | 8.982759
108.567 | 2.007 | 1 | 1 | 1 | 1 | 10.85955 | 23.54565 | 8.978162
108.578 | 2.018 | 1 | 1 | 1 | 1 | 10.85654 | 23.53581 | 8.98254
108.588 | 2.028 | 1 | 1 | 1 | 1 | 10.85907 | 23.54239 | 8.985058
108.599 | 2.039 | 1 | 1 | 1 | 1 | 10.86102 | 23.53987 | 8.977757
108.609 | 2.049 | 1 | 1 | 1 | 1 | 10.86472 | 23.54509 | 8.991242
108.62 | 2.06 | 1 | 1 | 1 | 1 | 10.86444 | 23.53767 | 8.980051
108.631 | 2.071 | 1 | 1 | 1 | 1 | 10.8672 | 23.54094 | 8.988171
108.641 | 2.081 | 1 | 1 | 1 | 1 | 10.87042 | 23.53963 | 8.977929
108.652 | 2.092 | 1 | 1 | 1 | 1 | 10.86868 | 23.53387 | 8.993774
108.662 | 2.102 | 1 | 1 | 1 | 1 | 10.86124 | 23.51958 | 8.992391
108.673 | 2.113 | 1 | 1 | 1 | 1 | 10.86797 | 23.52957 | 8.993536
108.683 | 2.123 | 1 | 1 | 1 | 1 | 10.87024 | 23.5272 | 8.993855
108.694 | 2.134 | 1 | 1 | 1 | 1 | 10.86331 | 23.5141 | 8.993879
108.704 | 2.144 | 1 | 1 | 1 | 1 | 10.8727 | 23.52461 | 8.997436
108.715 | 2.155 | 1 | 1 | 1 | 1 | 10.87357 | 23.52331 | 8.992644
108.725 | 2.165 | 1 | 1 | 1 | 1 | 10.8662 | 23.51226 | 9.007631
108.736 | 2.176 | 1 | 1 | 1 | 1 | 10.87482 | 23.53294 | 8.992048
108.746 | 2.186 | 1 | 1 | 1 | 1 | 10.87718 | 23.51815 | 9.000621
108.757 | 2.197 | 1 | 1 | 1 | 1 | 10.88358 | 23.53028 | 8.991776
108.768 | 2.208 | 1 | 1 | 1 | 1 | 10.87807 | 23.52244 | 9.000788
108.778 | 2.218 | 1 | 1 | 1 | 1 | 10.88093 | 23.51613 | 9.004431
108.789 | 2.229 | 1 | 1 | 1 | 1 | 10.87799 | 23.50931 | 9.004489
108.799 | 2.239 | 1 | 1 | 1 | 1 | 10.88146 | 23.51456 | 9.005366
108.81 | 2.25 | 1 | 1 | 1 | 1 | 10.88211 | 23.51675 | 9.002438
108.82 | 2.26 | 1 | 1 | 1 | 1 | 10.88432 | 23.51185 | 9.007297
108.831 | 2.271 | 1 | 1 | 1 | 1 | 10.89094 | 23.51645 | 8.997245
108.841 | 2.281 | 1 | 1 | 1 | 1 | 10.88341 | 23.50715 | 9.007788
108.852 | 2.292 | 1 | 1 | 1 | 1 | 10.88126 | 23.50153 | 9.010826
108.862 | 2.302 | 1 | 1 | 1 | 1 | 10.88847 | 23.50881 | 9.01022
108.873 | 2.313 | 1 | 1 | 1 | 1 | 10.8962 | 23.52169 | 9.007755
108.884 | 2.324 | 1 | 1 | 1 | 1 | 10.89597 | 23.51731 | 9.002386
108.894 | 2.334 | 1 | 1 | 1 | 1 | 10.89072 | 23.49519 | 9.019509
108.905 | 2.345 | 1 | 1 | 1 | 1 | 10.891 | 23.50551 | 9.007497
108.915 | 2.355 | 1 | 1 | 1 | 1 | 10.89452 | 23.49967 | 9.018522
108.926 | 2.366 | 1 | 1 | 1 | 1 | 10.89545 | 23.50116 | 9.012881
108.936 | 2.376 | 1 | 1 | 1 | 1 | 10.8963 | 23.4992 | 9.015833
108.947 | 2.387 | 1 | 1 | 1 | 1 | 10.8956 | 23.49695 | 9.015928
108.957 | 2.397 | 1 | 1 | 1 | 1 | 10.89003 | 23.48862 | 9.020916
108.968 | 2.408 | 1 | 1 | 1 | 1 | 10.89517 | 23.493 | 9.026843
108.978 | 2.418 | 1 | 1 | 1 | 1 | 10.90053 | 23.48574 | 9.014955
108.989 | 2.429 | 1 | 1 | 1 | 1 | 10.89315 | 23.482 | 9.035254
109 | 2.44 | 1 | 1 | 1 | 1 | 10.89888 | 23.48794 | 9.021507
109.01 | 2.45 | 1 | 1 | 1 | 1 | 10.89842 | 23.4818 | 9.037724
109.021 | 2.461 | 1 | 1 | 1 | 1 | 10.9046 | 23.49116 | 9.021617
109.031 | 2.471 | 1 | 1 | 1 | 1 | 10.90436 | 23.48667 | 9.029737
109.042 | 2.482 | 1 | 1 | 1 | 1 | 10.90998 | 23.488 | 9.020262
109.052 | 2.492 | 1 | 1 | 1 | 1 | 10.90806 | 23.48561 | 9.033766
109.063 | 2.503 | 1 | 1 | 1 | 1 | 10.90747 | 23.48253 | 9.027525
109.073 | 2.513 | 1 | 1 | 1 | 1 | 10.91232 | 23.48506 | 9.027472
109.084 | 2.524 | 1 | 1 | 1 | 1 | 10.90275 | 23.47449 | 9.038339
109.094 | 2.534 | 1 | 1 | 1 | 1 | 10.90191 | 23.46957 | 9.037586
109.105 | 2.545 | 1 | 1 | 1 | 1 | 10.91199 | 23.47453 | 9.03986
109.115 | 2.555 | 1 | 1 | 1 | 1 | 10.91431 | 23.47273 | 9.02999
109.126 | 2.566 | 1 | 1 | 1 | 1 | 10.91414 | 23.47414 | 9.042226
109.137 | 2.577 | 1 | 1 | 1 | 1 | 10.91653 | 23.46945 | 9.030786
109.147 | 2.587 | 1 | 1 | 1 | 1 | 10.91627 | 23.46807 | 9.043236
109.158 | 2.598 | 1 | 1 | 1 | 1 | 10.91891 | 23.46905 | 9.031768
109.168 | 2.608 | 1 | 1 | 1 | 1 | 10.91842 | 23.46892 | 9.043546
109.179 | 2.619 | 1 | 1 | 1 | 1 | 10.92637 | 23.47596 | 9.036008
109.189 | 2.629 | 1 | 1 | 1 | 1 | 10.91778 | 23.46358 | 9.046717
109.2 | 2.64 | 1 | 1 | 1 | 1 | 10.91866 | 23.4561 | 9.048038
109.21 | 2.65 | 1 | 1 | 1 | 1 | 10.92408 | 23.46039 | 9.043117
109.221 | 2.661 | 1 | 1 | 1 | 1 | 10.91577 | 23.4562 | 9.052883
109.231 | 2.671 | 1 | 1 | 1 | 1 | 10.92027 | 23.45033 | 9.051796
109.242 | 2.682 | 1 | 1 | 1 | 1 | 10.92564 | 23.45939 | 9.052401
109.253 | 2.693 | 1 | 1 | 1 | 1 | 10.92757 | 23.45693 | 9.050842
109.263 | 2.703 | 1 | 1 | 1 | 1 | 10.92696 | 23.45642 | 9.048162
109.274 | 2.714 | 1 | 1 | 1 | 1 | 10.92544 | 23.45338 | 9.057117
109.284 | 2.724 | 1 | 1 | 1 | 1 | 10.92929 | 23.44896 | 9.047347
109.295 | 2.735 | 1 | 1 | 1 | 1 | 10.93019 | 23.45365 | 9.055672
109.305 | 2.745 | 1 | 1 | 1 | 1 | 10.93142 | 23.4444 | 9.057208
109.316 | 2.756 | 1 | 1 | 1 | 1 | 10.9309 | 23.44017 | 9.058343
109.326 | 2.766 | 1 | 1 | 1 | 1 | 10.93593 | 23.4445 | 9.058223
109.337 | 2.777 | 1 | 1 | 1 | 1 | 10.93783 | 23.45198 | 9.049936
109.347 | 2.787 | 1 | 1 | 1 | 1 | 10.94329 | 23.45357 | 9.057456
109.358 | 2.798 | 1 | 1 | 1 | 1 | 10.93242 | 23.42967 | 9.061676
109.368 | 2.808 | 1 | 1 | 1 | 1 | 10.94069 | 23.43236 | 9.066859
109.379 | 2.819 | 1 | 1 | 1 | 1 | 10.93608 | 23.43348 | 9.060903
109.39 | 2.83 | 1 | 1 | 1 | 1 | 10.94114 | 23.42658 | 9.064999
109.4 | 2.84 | 1 | 1 | 1 | 1 | 10.94289 | 23.43106 | 9.064718
109.411 | 2.851 | 1 | 1 | 1 | 1 | 10.94141 | 23.42753 | 9.069839
109.421 | 2.861 | 1 | 1 | 1 | 1 | 10.95039 | 23.43374 | 9.062253
109.432 | 2.872 | 1 | 1 | 1 | 1 | 10.94398 | 23.43038 | 9.066802
109.442 | 2.882 | 1 | 1 | 1 | 1 | 10.94787 | 23.42546 | 9.072414
109.453 | 2.893 | 1 | 1 | 1 | 1 | 10.94735 | 23.41923 | 9.067426
109.463 | 2.903 | 1 | 1 | 1 | 1 | 10.95549 | 23.42846 | 9.066373
109.474 | 2.914 | 1 | 1 | 1 | 1 | 10.94958 | 23.42141 | 9.067755
109.484 | 2.924 | 1 | 1 | 1 | 1 | 10.94943 | 23.41313 | 9.079171
109.495 | 2.935 | 1 | 1 | 1 | 1 | 10.95169 | 23.41124 | 9.067512
109.506 | 2.946 | 1 | 1 | 1 | 1 | 10.9475 | 23.40791 | 9.085818
109.516 | 2.956 | 1 | 1 | 1 | 1 | 10.95303 | 23.41087 | 9.071651
109.527 | 2.967 | 1 | 1 | 1 | 1 | 10.95659 | 23.40583 | 9.079858
109.537 | 2.977 | 1 | 1 | 1 | 1 | 10.95636 | 23.39697 | 9.080663
109.548 | 2.988 | 1 | 1 | 1 | 1 | 10.95917 | 23.4086 | 9.076033
109.558 | 2.998 | 1 | 1 | 1 | 1 | 10.95501 | 23.39697 | 9.088145
109.569 | 3.009 | 1 | 1 | 1 | 1 | 10.96008 | 23.40461 | 9.075976
109.579 | 3.019 | 1 | 1 | 1 | 1 | 10.9669 | 23.40997 | 9.082695
109.59 | 3.03 | 1 | 1 | 1 | 1 | 10.95855 | 23.39349 | 9.077626
109.6 | 3.04 | 1 | 1 | 1 | 1 | 10.96788 | 23.40713 | 9.083858
109.611 | 3.051 | 1 | 1 | 1 | 1 | 10.96239 | 23.38778 | 9.080845
109.621 | 3.061 | 1 | 1 | 1 | 1 | 10.9657 | 23.3917 | 9.092107
109.632 | 3.072 | 1 | 1 | 1 | 1 | 10.96477 | 23.38859 | 9.083887
109.643 | 3.083 | 1 | 1 | 1 | 1 | 10.96707 | 23.38423 | 9.092227
109.653 | 3.093 | 1 | 1 | 1 | 1 | 10.96763 | 23.38033 | 9.093161
109.664 | 3.104 | 1 | 1 | 1 | 1 | 10.9681 | 23.38008 | 9.08815
109.674 | 3.114 | 1 | 1 | 1 | 1 | 10.97219 | 23.38533 | 9.095169
109.685 | 3.125 | 1 | 1 | 1 | 1 | 10.97612 | 23.38401 | 9.08537
109.695 | 3.135 | 1 | 1 | 1 | 1 | 10.97169 | 23.3692 | 9.101716
109.706 | 3.146 | 1 | 1 | 1 | 1 | 10.97278 | 23.37929 | 9.08917
109.716 | 3.156 | 1 | 1 | 1 | 1 | 10.97333 | 23.36777 | 9.105378
109.727 | 3.167 | 1 | 1 | 1 | 1 | 10.97481 | 23.37765 | 9.096633
109.737 | 3.177 | 1 | 1 | 1 | 1 | 10.97671 | 23.3647 | 9.0934
109.748 | 3.188 | 1 | 1 | 1 | 1 | 10.97632 | 23.36673 | 9.100462
109.759 | 3.199 | 1 | 1 | 1 | 1 | 10.97256 | 23.35838 | 9.107261
109.769 | 3.209 | 1 | 1 | 1 | 1 | 10.98498 | 23.3714 | 9.102636
109.78 | 3.22 | 1 | 1 | 1 | 1 | 10.98076 | 23.35902 | 9.098559
109.79 | 3.23 | 1 | 1 | 1 | 1 | 10.98165 | 23.35552 | 9.110327
109.801 | 3.241 | 1 | 1 | 1 | 1 | 10.97925 | 23.35261 | 9.104458
109.811 | 3.251 | 1 | 1 | 1 | 1 | 10.97492 | 23.34515 | 9.115287
109.822 | 3.262 | 1 | 1 | 1 | 1 | 10.98631 | 23.35895 | 9.105316
109.832 | 3.272 | 1 | 1 | 1 | 1 | 10.9847 | 23.35207 | 9.11119
109.843 | 3.283 | 1 | 1 | 1 | 1 | 10.99353 | 23.3575 | 9.10677
109.853 | 3.293 | 1 | 1 | 1 | 1 | 10.98747 | 23.3462 | 9.113908
109.864 | 3.304 | 1 | 1 | 1 | 1 | 10.98843 | 23.33906 | 9.113341
109.875 | 3.315 | 1 | 1 | 1 | 1 | 10.99007 | 23.34619 | 9.112721
109.889 | 3.329 | 1 | 1 | 1 | 1 | 10.99088 | 23.33857 | 9.118109
109.899 | 3.339 | 1 | 1 | 1 | 1 | 10.99076 | 23.33882 | 9.113947
109.909 | 3.349 | 1 | 1 | 1 | 1 | 10.9984 | 23.34729 | 9.109898
109.92 | 3.36 | 1 | 1 | 1 | 1 | 10.99456 | 23.33223 | 9.119511
109.93 | 3.37 | 1 | 1 | 1 | 1 | 11.00059 | 23.3417 | 9.114047
109.941 | 3.381 | 1 | 1 | 1 | 1 | 10.98793 | 23.31636 | 9.128223
109.951 | 3.391 | 1 | 1 | 1 | 1 | 10.99971 | 23.33504 | 9.119898
109.962 | 3.402 | 1 | 1 | 1 | 1 | 10.9995 | 23.32364 | 9.123135
109.972 | 3.412 | 1 | 1 | 1 | 1 | 10.99862 | 23.32981 | 9.122205
109.983 | 3.423 | 1 | 1 | 1 | 1 | 11.00724 | 23.33777 | 9.11707
109.993 | 3.433 | 1 | 1 | 1 | 1 | 11.00267 | 23.32311 | 9.125896
110.004 | 3.444 | 1 | 1 | 1 | 1 | 11.00343 | 23.31831 | 9.123936
110.015 | 3.455 | 1 | 1 | 1 | 1 | 11.00277 | 23.31109 | 9.128919
110.025 | 3.465 | 1 | 1 | 1 | 1 | 11.01222 | 23.3255 | 9.119788
110.036 | 3.476 | 1 | 1 | 1 | 1 | 11.00239 | 23.3168 | 9.136825
110.046 | 3.486 | 1 | 1 | 1 | 1 | 10.99965 | 23.30493 | 9.136596
110.057 | 3.497 | 1 | 1 | 1 | 1 | 11.00712 | 23.30674 | 9.133573
110.067 | 3.507 | 1 | 1 | 1 | 1 | 11.0187 | 23.32107 | 9.12448
110.078 | 3.518 | 1 | 1 | 1 | 1 | 11.00621 | 23.30424 | 9.13796
110.088 | 3.528 | 1 | 1 | 1 | 1 | 11.01092 | 23.30639 | 9.139209
110.099 | 3.539 | 1 | 1 | 1 | 1 | 11.01166 | 23.30444 | 9.137173
110.109 | 3.549 | 1 | 1 | 1 | 1 | 11.01226 | 23.29601 | 9.142714
110.12 | 3.56 | 1 | 1 | 1 | 1 | 11.02032 | 23.30465 | 9.127274
110.131 | 3.571 | 1 | 1 | 1 | 1 | 11.01279 | 23.29636 | 9.141813
110.141 | 3.581 | 1 | 1 | 1 | 1 | 11.01586 | 23.29634 | 9.140149
110.152 | 3.592 | 1 | 1 | 1 | 1 | 11.01675 | 23.28887 | 9.14352
110.162 | 3.602 | 1 | 1 | 1 | 1 | 11.01282 | 23.28449 | 9.149433
110.173 | 3.613 | 1 | 1 | 1 | 1 | 11.01945 | 23.28269 | 9.143925
110.183 | 3.623 | 1 | 1 | 1 | 1 | 11.02175 | 23.29038 | 9.147263
110.194 | 3.634 | 1 | 1 | 1 | 1 | 11.02038 | 23.28386 | 9.14352
110.204 | 3.644 | 1 | 1 | 1 | 1 | 11.01898 | 23.28296 | 9.152327
110.215 | 3.655 | 1 | 1 | 1 | 1 | 11.03336 | 23.28976 | 9.14084
110.225 | 3.665 | 1 | 1 | 1 | 1 | 11.03285 | 23.29301 | 9.143396
110.236 | 3.676 | 1 | 1 | 1 | 1 | 11.02554 | 23.27632 | 9.148288
110.246 | 3.686 | 1 | 1 | 1 | 1 | 11.0281 | 23.27743 | 9.152632
110.257 | 3.697 | 1 | 1 | 1 | 1 | 11.02878 | 23.2743 | 9.152857
110.268 | 3.708 | 1 | 1 | 1 | 1 | 11.03267 | 23.27598 | 9.150334
110.278 | 3.718 | 1 | 1 | 1 | 1 | 11.03218 | 23.26915 | 9.155102
110.289 | 3.729 | 1 | 1 | 1 | 1 | 11.02494 | 23.26257 | 9.161578
110.299 | 3.739 | 1 | 1 | 1 | 1 | 11.03174 | 23.26527 | 9.157253
110.31 | 3.75 | 1 | 1 | 1 | 1 | 11.03421 | 23.26471 | 9.156976
110.32 | 3.76 | 1 | 1 | 1 | 1 | 11.03352 | 23.26392 | 9.156161
110.331 | 3.771 | 1 | 1 | 1 | 1 | 11.03564 | 23.25908 | 9.162031
110.341 | 3.781 | 1 | 1 | 1 | 1 | 11.03708 | 23.25656 | 9.161101
110.352 | 3.792 | 1 | 1 | 1 | 1 | 11.0426 | 23.2644 | 9.16451
110.362 | 3.802 | 1 | 1 | 1 | 1 | 11.04083 | 23.25714 | 9.157296
110.373 | 3.813 | 1 | 1 | 1 | 1 | 11.03448 | 23.24406 | 9.175149
110.384 | 3.824 | 1 | 1 | 1 | 1 | 11.04074 | 23.24172 | 9.16297
110.394 | 3.834 | 1 | 1 | 1 | 1 | 11.04169 | 23.25327 | 9.171396
110.405 | 3.845 | 1 | 1 | 1 | 1 | 11.04221 | 23.24407 | 9.168134
110.415 | 3.855 | 1 | 1 | 1 | 1 | 11.04405 | 23.25045 | 9.172679
110.426 | 3.866 | 1 | 1 | 1 | 1 | 11.04482 | 23.23562 | 9.166756
110.436 | 3.876 | 1 | 1 | 1 | 1 | 11.04273 | 23.23321 | 9.172865
110.447 | 3.887 | 1 | 1 | 1 | 1 | 11.04687 | 23.22899 | 9.173713
110.457 | 3.897 | 1 | 1 | 1 | 1 | 11.05366 | 23.24488 | 9.166227
110.468 | 3.908 | 1 | 1 | 1 | 1 | 11.04873 | 23.23086 | 9.177709
110.478 | 3.918 | 1 | 1 | 1 | 1 | 11.04797 | 23.22224 | 9.171668
110.489 | 3.929 | 1 | 1 | 1 | 1 | 11.04737 | 23.21557 | 9.181939
110.5 | 3.94 | 1 | 1 | 1 | 1 | 11.04969 | 23.21856 | 9.180513
110.51 | 3.95 | 1 | 1 | 1 | 1 | 11.05361 | 23.21849 | 9.179321
110.521 | 3.961 | 1 | 1 | 1 | 1 | 11.05374 | 23.21521 | 9.180909
110.531 | 3.971 | 1 | 1 | 1 | 1 | 11.05734 | 23.21701 | 9.182769
110.542 | 3.982 | 1 | 1 | 1 | 1 | 11.06102 | 23.22222 | 9.176741
110.552 | 3.992 | 1 | 1 | 1 | 1 | 11.04986 | 23.19791 | 9.193655
110.563 | 4.003 | 1 | 1 | 1 | 1 | 11.06054 | 23.21328 | 9.179965
110.573 | 4.013 | 1 | 1 | 1 | 1 | 11.06113 | 23.20185 | 9.189945
110.584 | 4.024 | 1 | 1 | 1 | 1 | 11.05927 | 23.19939 | 9.182969
110.594 | 4.034 | 1 | 1 | 1 | 1 | 11.05945 | 23.19337 | 9.196482
110.605 | 4.045 | 1 | 1 | 1 | 1 | 11.06187 | 23.19213 | 9.184666
110.615 | 4.055 | 1 | 1 | 1 | 1 | 11.06454 | 23.19287 | 9.194322
110.626 | 4.066 | 1 | 1 | 1 | 1 | 11.05926 | 23.18339 | 9.196301
110.637 | 4.077 | 1 | 1 | 1 | 1 | 11.0653 | 23.18302 | 9.195171
110.647 | 4.087 | 1 | 1 | 1 | 1 | 11.07196 | 23.18896 | 9.191714
110.658 | 4.098 | 1 | 1 | 1 | 1 | 11.0681 | 23.17588 | 9.193602
110.668 | 4.108 | 1 | 1 | 1 | 1 | 11.06543 | 23.17343 | 9.202767
110.679 | 4.119 | 1 | 1 | 1 | 1 | 11.07066 | 23.17265 | 9.193173
110.689 | 4.129 | 1 | 1 | 1 | 1 | 11.06991 | 23.16655 | 9.200416
110.7 | 4.14 | 1 | 1 | 1 | 1 | 11.07369 | 23.15633 | 9.196811
110.71 | 4.15 | 1 | 1 | 1 | 1 | 11.07391 | 23.157 | 9.202295
110.721 | 4.161 | 1 | 1 | 1 | 1 | 11.06819 | 23.13422 | 9.208809
110.731 | 4.171 | 1 | 1 | 1 | 1 | 11.07076 | 23.13552 | 9.211512
110.742 | 4.182 | 1 | 1 | 1 | 1 | 11.07703 | 23.13848 | 9.203673
110.753 | 4.193 | 1 | 1 | 1 | 1 | 11.08481 | 23.13013 | 9.203005
110.76 | 4.2 | 1 | 1 | 1 | 1 | 11.40072 | -5.500072 | 10.78382
110.761 | 4.201 | 1 | 1 | 1 | 1 | 11.24166 | -0.7975876 | 9.256941
110.762 | 4.202 | 1 | 1 | 1 | 1 | 11.07561 | 5.835211 | 9.258629
110.763 | 4.203 | 1 | 1 | 1 | 1 | 11.23227 | -5.161732 | 8.115316
110.77 | 4.21 | 1 | 1 | 1 | 1 | 11.06197 | -1.160908 | 8.587375
110.78 | 4.22 | 1 | 1 | 1 | 1 | 11.12168 | -1.827145 | 8.470593
110.79 | 4.23 | 1 | 1 | 1 | 1 | 11.06426 | 1.108384 | 7.482539
110.801 | 4.241 | 1 | 1 | 1 | 1 | 11.10452 | 0.2148151 | 6.800294
110.811 | 4.251 | 1 | 1 | 1 | 1 | 11.08791 | -0.7542133 | 6.86874
110.822 | 4.262 | 1 | 1 | 1 | 1 | 11.08793 | -0.0837326 | 7.364531
110.826 | 4.266 | 1 | 1 | 1 | 1 | 11.09042 | -0.3338754 | 6.504984
110.832 | 4.272 | 1 | 1 | 1 | 1 | 11.09195 | -0.1188695 | 7.555399
110.843 | 4.283 | 1 | 1 | 1 | 1 | 11.09109 | -0.09261966 | 6.77557
110.853 | 4.293 | 1 | 1 | 1 | 1 | 11.08978 | -0.05042553 | 7.0501
110.864 | 4.304 | 1 | 1 | 1 | 1 | 11.09268 | -0.08004904 | 7.123843
110.875 | 4.315 | 1 | 1 | 1 | 1 | 11.09181 | -0.108248 | 6.580554
110.885 | 4.325 | 1 | 1 | 1 | 1 | 11.09033 | -0.1033247 | 6.828847
110.896 | 4.336 | 1 | 1 | 1 | 1 | 11.09577 | -0.09747744 | 7.116924
110.906 | 4.346 | 1 | 1 | 1 | 1 | 11.0984 | -0.1001537 | 7.275491
110.917 | 4.357 | 1 | 1 | 1 | 1 | 11.1078 | -0.09769797 | 6.987792
110.927 | 4.367 | 1 | 1 | 1 | 1 | 11.09383 | -0.05130768 | 6.899891
110.938 | 4.378 | 1 | 1 | 1 | 1 | 11.10205 | -0.06142855 | 7.033782
110.948 | 4.388 | 1 | 1 | 1 | 1 | 11.10499 | -0.08228421 | 6.863723
110.959 | 4.399 | 1 | 1 | 1 | 1 | 11.1039 | -0.1014531 | 6.97866
110.969 | 4.409 | 1 | 1 | 1 | 1 | 11.10553 | -0.08850694 | 6.86533
110.98 | 4.42 | 1 | 1 | 1 | 1 | 11.107 | -0.08394122 | 7.228098
110.99 | 4.43 | 1 | 1 | 1 | 1 | 11.09805 | -0.07750392 | 7.079349
111.001 | 4.441 | 1 | 1 | 1 | 1 | 11.10024 | -0.08305907 | 7.1276
111.012 | 4.452 | 1 | 1 | 1 | 1 | 11.10069 | -0.07891655 | 7.133141
111.022 | 4.462 | 1 | 1 | 1 | 1 | 11.10984 | -0.08214712 | 7.134376
111.033 | 4.473 | 1 | 1 | 1 | 1 | 11.10718 | -0.07741451 | 7.065115
111.043 | 4.483 | 1 | 1 | 1 | 1 | 11.11074 | -0.07455945 | 7.164684
111.054 | 4.494 | 1 | 1 | 1 | 1 | 11.10573 | -0.0772655 | 7.164288
111.064 | 4.504 | 1 | 1 | 1 | 1 | 11.11274 | -0.07311702 | 7.125969
111.075 | 4.515 | 1 | 1 | 1 | 1 | 11.11349 | -0.08472204 | 7.023974
111.085 | 4.525 | 1 | 1 | 1 | 1 | 11.10881 | -0.0770092 | 7.109347
111.096 | 4.536 | 1 | 1 | 1 | 1 | 11.11165 | -0.08628368 | 7.032557
111.106 | 4.546 | 1 | 1 | 1 | 1 | 11.11424 | -0.08128881 | 7.080594
111.117 | 4.557 | 1 | 1 | 1 | 1 | 11.1157 | -0.08803606 | 7.033821
111.128 | 4.568 | 1 | 1 | 1 | 1 | 11.12342 | -0.08053184 | 7.171746
111.138 | 4.578 | 1 | 1 | 1 | 1 | 11.11025 | -0.08664131 | 7.059684
111.149 | 4.589 | 1 | 1 | 1 | 1 | 11.1193 | -0.07709265 | 7.06925
111.159 | 4.599 | 1 | 1 | 1 | 1 | 11.12205 | -0.08648634 | 7.037817
111.17 | 4.61 | 1 | 1 | 1 | 1 | 11.11875 | -0.08006692 | 7.147294
111.18 | 4.62 | 1 | 1 | 1 | 1 | 11.13025 | -0.08852482 | 7.074638
111.191 | 4.631 | 1 | 1 | 1 | 1 | 11.12283 | -0.08022785 | 7.185526
111.201 | 4.641 | 1 | 1 | 1 | 1 | 11.13091 | -0.08534789 | 7.137328
111.212 | 4.652 | 1 | 1 | 1 | 1 | 11.11827 | -0.08396506 | 7.116647
111.222 | 4.662 | 1 | 1 | 1 | 1 | 11.1312 | -0.07626414 | 7.064076
111.233 | 4.673 | 1 | 1 | 1 | 1 | 11.12878 | -0.07653236 | 7.130638
111.243 | 4.683 | 1 | 1 | 1 | 1 | 11.12911 | -0.08496642 | 7.19595
111.254 | 4.694 | 1 | 1 | 1 | 1 | 11.12942 | -0.08332729 | 7.070613
111.265 | 4.705 | 1 | 1 | 1 | 1 | 11.12936 | -0.08177757 | 7.095733
111.275 | 4.715 | 1 | 1 | 1 | 1 | 11.1384 | -0.08352399 | 7.111607
111.286 | 4.726 | 1 | 1 | 1 | 1 | 11.12845 | -0.08513927 | 7.05256
111.296 | 4.736 | 1 | 1 | 1 | 1 | 11.13473 | -0.0808239 | 7.03867
111.307 | 4.747 | 1 | 1 | 1 | 1 | 11.13448 | -0.09120107 | 7.161036
111.317 | 4.757 | 1 | 1 | 1 | 1 | 11.14655 | -0.08083582 | 7.146354
111.328 | 4.768 | 1 | 1 | 1 | 1 | 11.13863 | -0.07887483 | 7.101737
111.338 | 4.778 | 1 | 1 | 1 | 1 | 11.14038 | -0.08514524 | 7.048483
111.349 | 4.789 | 1 | 1 | 1 | 1 | 11.13534 | -0.0845015 | 7.144828
111.359 | 4.799 | 1 | 1 | 1 | 1 | 11.13993 | -0.08170605 | 7.117596
111.37 | 4.81 | 1 | 1 | 1 | 1 | 11.14489 | -0.08321404 | 7.094608
111.381 | 4.821 | 1 | 1 | 1 | 1 | 11.14296 | -0.08279085 | 7.175494
111.391 | 4.831 | 1 | 1 | 1 | 1 | 11.14576 | -0.08562207 | 7.179838
111.402 | 4.842 | 1 | 1 | 1 | 1 | 11.13807 | -0.08113384 | 7.057925
111.412 | 4.852 | 1 | 1 | 1 | 1 | 11.15257 | -0.08135438 | 7.083545
111.423 | 4.863 | 1 | 1 | 1 | 1 | 11.14662 | -0.08325577 | 7.134285
111.433 | 4.873 | 1 | 1 | 1 | 1 | 11.1403 | -0.08209944 | 7.186146
111.444 | 4.884 | 1 | 1 | 1 | 1 | 11.14852 | -0.07584691 | 7.077628
111.454 | 4.894 | 1 | 1 | 1 | 1 | 11.15336 | -0.08369684 | 7.103353
111.465 | 4.905 | 1 | 1 | 1 | 1 | 11.15267 | -0.07929802 | 7.135177
111.475 | 4.915 | 1 | 1 | 1 | 1 | 11.14751 | -0.0831604 | 7.110844
111.486 | 4.926 | 1 | 1 | 1 | 1 | 11.15264 | -0.08180737 | 7.096301
111.496 | 4.936 | 1 | 1 | 1 | 1 | 11.15214 | -0.08343458 | 7.114101
111.507 | 4.947 | 1 | 1 | 1 | 1 | 11.15352 | -0.07851124 | 7.160421
111.518 | 4.958 | 1 | 1 | 1 | 1 | 11.15414 | -0.09075999 | 7.110053
111.528 | 4.968 | 1 | 1 | 1 | 1 | 11.14796 | -0.07589459 | 7.128931
111.539 | 4.979 | 1 | 1 | 1 | 1 | 11.15069 | -0.08773804 | 7.138639
111.549 | 4.989 | 1 | 1 | 1 | 1 | 11.16192 | -0.07697344 | 7.134834
111.56 | 5 | 1 | 1 | 1 | 1 | 11.15885 | -0.08580089 | 7.117668
111.57 | 5.01 | 1 | 1 | 1 | 1 | 11.16149 | -0.08466244 | 7.169209
111.581 | 5.021 | 1 | 1 | 1 | 1 | 11.15783 | -0.08150935 | 7.15333
111.591 | 5.031 | 1 | 1 | 1 | 1 | 11.15829 | -0.08490682 | 7.133084
111.602 | 5.042 | 1 | 1 | 1 | 1 | 11.16266 | -0.08809566 | 7.125388
111.612 | 5.052 | 1 | 1 | 1 | 1 | 11.16313 | -0.08158088 | 7.14777
111.623 | 5.063 | 1 | 1 | 1 | 1 | 11.17309 | -0.07929206 | 7.129908
111.634 | 5.074 | 1 | 1 | 1 | 1 | 11.16881 | -0.08445978 | 7.142725
111.644 | 5.084 | 1 | 1 | 1 | 1 | 11.1725 | -0.08037686 | 7.136808
111.655 | 5.095 | 1 | 1 | 1 | 1 | 11.16026 | -0.08173585 | 7.145811
111.665 | 5.105 | 1 | 1 | 1 | 1 | 11.17233 | -0.08299351 | 7.103463
111.676 | 5.116 | 1 | 1 | 1 | 1 | 11.17331 | -0.08372664 | 7.14398
111.686 | 5.126 | 1 | 1 | 1 | 1 | 11.16935 | -0.08658767 | 7.174125
111.697 | 5.137 | 1 | 1 | 1 | 1 | 11.17162 | -0.07473826 | 7.149292
111.707 | 5.147 | 1 | 1 | 1 | 1 | 11.17211 | -0.08534193 | 7.139717
111.718 | 5.158 | 1 | 1 | 1 | 1 | 11.17416 | -0.07776022 | 7.162715
111.728 | 5.168 | 1 | 1 | 1 | 1 | 11.16537 | -0.08155107 | 7.174645
111.739 | 5.179 | 1 | 1 | 1 | 1 | 11.18732 | -0.07993579 | 7.121382
111.75 | 5.19 | 1 | 1 | 1 | 1 | 11.17848 | -0.07901788 | 7.165795
111.76 | 5.2 | 1 | 1 | 1 | 1 | 11.17829 | -0.07445812 | 7.176381
111.771 | 5.211 | 1 | 1 | 1 | 1 | 11.17596 | -0.08818507 | 7.145191
111.781 | 5.221 | 1 | 1 | 1 | 1 | 11.17973 | -0.07747412 | 7.117401
111.792 | 5.232 | 1 | 1 | 1 | 1 | 11.17654 | -0.0890851 | 7.169767
111.802 | 5.242 | 1 | 1 | 1 | 1 | 11.18224 | -0.08282661 | 7.166629
111.813 | 5.253 | 1 | 1 | 1 | 1 | 11.18331 | -0.08943677 | 7.135783
111.823 | 5.263 | 1 | 1 | 1 | 1 | 11.17679 | -0.08327961 | 7.153383
111.834 | 5.274 | 1 | 1 | 1 | 1 | 11.18946 | -0.07681847 | 7.177153
111.844 | 5.284 | 1 | 1 | 1 | 1 | 11.18272 | -0.08371472 | 7.184639
111.855 | 5.295 | 1 | 1 | 1 | 1 | 11.18342 | -0.07978678 | 7.141905
111.865 | 5.305 | 1 | 1 | 1 | 1 | 11.18301 | -0.08972883 | 7.139111
111.876 | 5.316 | 1 | 1 | 1 | 1 | 11.18907 | -0.07914305 | 7.192035
111.887 | 5.327 | 1 | 1 | 1 | 1 | 11.19807 | -0.07935166 | 7.144189
111.897 | 5.337 | 1 | 1 | 1 | 1 | 11.19568 | -0.09166002 | 7.152172
111.908 | 5.348 | 1 | 1 | 1 | 1 | 11.18938 | -0.0731051 | 7.184005
111.918 | 5.358 | 1 | 1 | 1 | 1 | 11.19346 | -0.0785172 | 7.166338
111.929 | 5.369 | 1 | 1 | 1 | 1 | 11.19308 | -0.074476 | 7.143746
111.939 | 5.379 | 1 | 1 | 1 | 1 | 11.19384 | -0.08310676 | 7.160883
111.95 | 5.39 | 1 | 1 | 1 | 1 | 11.20335 | -0.08046031 | 7.180234
111.96 | 5.4 | 1 | 1 | 1 | 1 | 11.19611 | -0.08531213 | 7.177225
111.971 | 5.411 | 1 | 1 | 1 | 1 | 11.2055 | -0.08150339 | 7.154089
111.981 | 5.421 | 1 | 1 | 1 | 1 | 11.20105 | -0.08381009 | 7.164636
111.992 | 5.432 | 1 | 1 | 1 | 1 | 11.19964 | -0.07758737 | 7.184244
112.003 | 5.443 | 1 | 1 | 1 | 1 | 11.20843 | -0.08150935 | 7.154761
112.013 | 5.453 | 1 | 1 | 1 | 1 | 11.20276 | -0.07725954 | 7.183505
112.024 | 5.464 | 1 | 1 | 1 | 1 | 11.19526 | -0.08486509 | 7.203618
112.034 | 5.474 | 1 | 1 | 1 | 1 | 11.20551 | -0.08326173 | 7.171875
112.045 | 5.485 | 1 | 1 | 1 | 1 | 11.19938 | -0.08278489 | 7.181287
112.055 | 5.495 | 1 | 1 | 1 | 1 | 11.20185 | -0.08296371 | 7.179456
112.066 | 5.506 | 1 | 1 | 1 | 1 | 11.19977 | -0.08451343 | 7.187858
112.076 | 5.516 | 1 | 1 | 1 | 1 | 11.20389 | -0.08519292 | 7.181511
112.087 | 5.527 | 1 | 1 | 1 | 1 | 11.21147 | -0.08966327 | 7.185221
112.097 | 5.537 | 1 | 1 | 1 | 1 | 11.2093 | -0.08297563 | 7.20306
112.108 | 5.548 | 1 | 1 | 1 | 1 | 11.20611 | -0.08682609 | 7.181707
112.118 | 5.558 | 1 | 1 | 1 | 1 | 11.2129 | -0.07804632 | 7.171488
112.129 | 5.569 | 1 | 1 | 1 | 1 | 11.21763 | -0.08106232 | 7.190376
112.14 | 5.58 | 1 | 1 | 1 | 1 | 11.21692 | -0.07959008 | 7.192398
112.15 | 5.59 | 1 | 1 | 1 | 1 | 11.21256 | -0.08465648 | 7.185617
112.161 | 5.601 | 1 | 1 | 1 | 1 | 11.21688 | -0.07814169 | 7.203961
112.171 | 5.611 | 1 | 1 | 1 | 1 | 11.2263 | -0.08263588 | 7.192822
112.182 | 5.622 | 1 | 1 | 1 | 1 | 11.21821 | -0.07826686 | 7.184558
112.192 | 5.632 | 1 | 1 | 1 | 1 | 11.21199 | -0.08288026 | 7.18143
112.203 | 5.643 | 1 | 1 | 1 | 1 | 11.22777 | -0.07711053 | 7.198225
112.213 | 5.653 | 1 | 1 | 1 | 1 | 11.22171 | -0.07990003 | 7.213736
112.224 | 5.664 | 1 | 1 | 1 | 1 | 11.22577 | -0.07373691 | 7.182999
112.234 | 5.674 | 1 | 1 | 1 | 1 | 11.2218 | -0.08246303 | 7.189012
112.245 | 5.685 | 1 | 1 | 1 | 1 | 11.22625 | -0.08401275 | 7.21068
112.256 | 5.696 | 1 | 1 | 1 | 1 | 11.22059 | -0.08385181 | 7.191039
112.266 | 5.706 | 1 | 1 | 1 | 1 | 11.21967 | -0.08304715 | 7.200022
112.277 | 5.717 | 1 | 1 | 1 | 1 | 11.22837 | -0.08206964 | 7.224622
112.287 | 5.727 | 1 | 1 | 1 | 1 | 11.22702 | -0.08220077 | 7.218066
112.298 | 5.738 | 1 | 1 | 1 | 1 | 11.22461 | -0.0800252 | 7.201739
112.308 | 5.748 | 1 | 1 | 1 | 1 | 11.23149 | -0.0785172 | 7.184215
112.319 | 5.759 | 1 | 1 | 1 | 1 | 11.23119 | -0.0821352 | 7.224403
112.329 | 5.769 | 1 | 1 | 1 | 1 | 11.23859 | -0.08247495 | 7.203236
112.34 | 5.78 | 1 | 1 | 1 | 1 | 11.22911 | -0.082165 | 7.206212
112.35 | 5.79 | 1 | 1 | 1 | 1 | 11.24153 | -0.08518696 | 7.208424
112.361 | 5.801 | 1 | 1 | 1 | 1 | 11.23593 | -0.08557439 | 7.215362
112.371 | 5.811 | 1 | 1 | 1 | 1 | 11.23883 | -0.08285642 | 7.215539
112.382 | 5.822 | 1 | 1 | 1 | 1 | 11.22974 | -0.07994175 | 7.212601
112.393 | 5.833 | 1 | 1 | 1 | 1 | 11.2374 | -0.07416606 | 7.227202
112.403 | 5.843 | 1 | 1 | 1 | 1 | 11.24388 | -0.07952452 | 7.222333
112.414 | 5.854 | 1 | 1 | 1 | 1 | 11.24212 | -0.07411242 | 7.212863
112.424 | 5.864 | 1 | 1 | 1 | 1 | 11.24582 | -0.0792563 | 7.214127
112.435 | 5.875 | 1 | 1 | 1 | 1 | 11.24409 | -0.08493662 | 7.223411
112.445 | 5.885 | 1 | 1 | 1 | 1 | 11.24867 | -0.07995367 | 7.206417
112.456 | 5.896 | 1 | 1 | 1 | 1 | 11.24655 | -0.07920861 | 7.218929
112.466 | 5.906 | 1 | 1 | 1 | 1 | 11.2483 | -0.07704496 | 7.226248
112.477 | 5.917 | 1 | 1 | 1 | 1 | 11.24761 | -0.07808805 | 7.223769
112.487 | 5.927 | 1 | 1 | 1 | 1 | 11.25033 | -0.07827282 | 7.219434
112.498 | 5.938 | 1 | 1 | 1 | 1 | 11.25155 | -0.07626414 | 7.220521
112.509 | 5.949 | 1 | 1 | 1 | 1 | 11.25617 | -0.08521676 | 7.216564
112.519 | 5.959 | 1 | 1 | 1 | 1 | 11.25136 | -0.08271337 | 7.227431
112.53 | 5.97 | 1 | 1 | 1 | 1 | 11.24998 | -0.08420348 | 7.228051
112.54 | 5.98 | 1 | 1 | 1 | 1 | 11.26389 | -0.08301735 | 7.230983
112.551 | 5.991 | 1 | 1 | 1 | 1 | 11.2559 | -0.07805228 | 7.229186
112.561 | 6.001 | 1 | 1 | 1 | 1 | 11.25737 | -0.08631349 | 7.223135
112.572 | 6.012 | 1 | 1 | 1 | 1 | 11.25709 | -0.07618666 | 7.234192
112.582 | 6.022 | 1 | 1 | 1 | 1 | 11.25945 | -0.08016229 | 7.230983
112.593 | 6.033 | 1 | 1 | 1 | 1 | 11.26177 | -0.07838607 | 7.232032
112.603 | 6.043 | 1 | 1 | 1 | 1 | 11.26103 | -0.08465052 | 7.22384
112.614 | 6.054 | 1 | 1 | 1 | 1 | 11.2597 | -0.0777483 | 7.240501
112.624 | 6.064 | 1 | 1 | 1 | 1 | 11.26436 | -0.08571148 | 7.241941
112.635 | 6.075 | 1 | 1 | 1 | 1 | 11.26477 | -0.07594824 | 7.226787
112.646 | 6.086 | 1 | 1 | 1 | 1 | 11.26598 | -0.07193685 | 7.242504
112.656 | 6.096 | 1 | 1 | 1 | 1 | 11.26665 | -0.07963777 | 7.253991
112.667 | 6.107 | 1 | 1 | 1 | 1 | 11.27627 | -0.08437037 | 7.227068
112.677 | 6.117 | 1 | 1 | 1 | 1 | 11.27612 | -0.07960796 | 7.228971
112.688 | 6.128 | 1 | 1 | 1 | 1 | 11.27068 | -0.07870793 | 7.251034
112.698 | 6.138 | 1 | 1 | 1 | 1 | 11.27127 | -0.0723362 | 7.244993
112.709 | 6.149 | 1 | 1 | 1 | 1 | 11.27165 | -0.076437 | 7.242585
112.719 | 6.159 | 1 | 1 | 1 | 1 | 11.27245 | -0.07405281 | 7.237778
112.73 | 6.17 | 1 | 1 | 1 | 1 | 11.27311 | -0.07616878 | 7.257653
112.74 | 6.18 | 1 | 1 | 1 | 1 | 11.27591 | -0.0764668 | 7.251893
112.751 | 6.191 | 1 | 1 | 1 | 1 | 11.28364 | -0.07982254 | 7.2294
112.762 | 6.202 | 1 | 1 | 1 | 1 | 11.2772 | -0.08013844 | 7.255121
112.772 | 6.212 | 1 | 1 | 1 | 1 | 11.27774 | -0.08510947 | 7.255536
112.783 | 6.223 | 1 | 1 | 1 | 1 | 11.27861 | -0.08225441 | 7.245436
112.793 | 6.233 | 1 | 1 | 1 | 1 | 11.2853 | -0.07919669 | 7.24803
112.804 | 6.244 | 1 | 1 | 1 | 1 | 11.28132 | -0.08532405 | 7.261696
112.814 | 6.254 | 1 | 1 | 1 | 1 | 11.28176 | -0.08434653 | 7.256012
112.825 | 6.265 | 1 | 1 | 1 | 1 | 11.28932 | -0.07663369 | 7.24567
112.835 | 6.275 | 1 | 1 | 1 | 1 | 11.2756 | -0.08299351 | 7.260242
112.846 | 6.286 | 1 | 1 | 1 | 1 | 11.27784 | -0.07872581 | 7.273741
112.856 | 6.296 | 1 | 1 | 1 | 1 | 11.28653 | -0.07604361 | 7.260194
112.867 | 6.307 | 1 | 1 | 1 | 1 | 11.28778 | -0.07175803 | 7.257281
112.878 | 6.318 | 1 | 1 | 1 | 1 | 11.28426 | -0.07356405 | 7.270275
112.888 | 6.328 | 1 | 1 | 1 | 1 | 11.29802 | -0.08327961 | 7.24844
112.899 | 6.339 | 1 | 1 | 1 | 1 | 11.29076 | -0.07917285 | 7.26019
112.909 | 6.349 | 1 | 1 | 1 | 1 | 11.28801 | -0.0818193 | 7.2716
112.92 | 6.36 | 1 | 1 | 1 | 1 | 11.28915 | -0.08043647 | 7.268272
112.93 | 6.37 | 1 | 1 | 1 | 1 | 11.29223 | -0.08127093 | 7.273422
112.941 | 6.381 | 1 | 1 | 1 | 1 | 11.29461 | -0.08037686 | 7.26738
112.951 | 6.391 | 1 | 1 | 1 | 1 | 11.29489 | -0.07871985 | 7.274786
112.962 | 6.402 | 1 | 1 | 1 | 1 | 11.28896 | -0.07989407 | 7.276202
112.972 | 6.412 | 1 | 1 | 1 | 1 | 11.29743 | -0.07709265 | 7.264944
112.983 | 6.423 | 1 | 1 | 1 | 1 | 11.29679 | -0.08084774 | 7.277628
112.993 | 6.433 | 1 | 1 | 1 | 1 | 11.29317 | -0.07690191 | 7.281871
113.004 | 6.444 | 1 | 1 | 1 | 1 | 11.3011 | -0.08237958 | 7.269488
113.015 | 6.455 | 1 | 1 | 1 | 1 | 11.29757 | -0.0818789 | 7.27994
113.025 | 6.465 | 1 | 1 | 1 | 1 | 11.30259 | -0.08406639 | 7.277904
113.036 | 6.476 | 1 | 1 | 1 | 1 | 11.30487 | -0.07506013 | 7.271085
113.046 | 6.486 | 1 | 1 | 1 | 1 | 11.29631 | -0.08099079 | 7.284847
113.057 | 6.497 | 1 | 1 | 1 | 1 | 11.30742 | -0.07762313 | 7.284165
113.067 | 6.507 | 1 | 1 | 1 | 1 | 11.30754 | -0.07744431 | 7.284256
113.078 | 6.518 | 1 | 1 | 1 | 1 | 11.30849 | -0.07949471 | 7.279811
113.088 | 6.528 | 1 | 1 | 1 | 1 | 11.30808 | -0.08249879 | 7.27984
113.099 | 6.539 | 1 | 1 | 1 | 1 | 11.3111 | -0.08190274 | 7.292462
113.109 | 6.549 | 1 | 1 | 1 | 1 | 11.31226 | -0.07984042 | 7.284899
113.12 | 6.56 | 1 | 1 | 1 | 1 | 11.31312 | -0.08025169 | 7.282129
113.131 | 6.571 | 1 | 1 | 1 | 1 | 11.31438 | -0.07802844 | 7.292982
113.141 | 6.581 | 1 | 1 | 1 | 1 | 11.31393 | -0.07627606 | 7.288137
113.152 | 6.592 | 1 | 1 | 1 | 1 | 11.30616 | -0.07981062 | 7.298837
113.162 | 6.602 | 1 | 1 | 1 | 1 | 11.31315 | -0.07886887 | 7.286063
113.173 | 6.613 | 1 | 1 | 1 | 1 | 11.31418 | -0.08157492 | 7.299562
113.183 | 6.623 | 1 | 1 | 1 | 1 | 11.31889 | -0.07041693 | 7.294794
113.194 | 6.634 | 1 | 1 | 1 | 1 | 11.31271 | -0.07979274 | 7.295342
113.204 | 6.644 | 1 | 1 | 1 | 1 | 11.32974 | -0.0769496 | 7.286959
113.215 | 6.655 | 1 | 1 | 1 | 1 | 11.32133 | -0.08372664 | 7.294002
113.225 | 6.665 | 1 | 1 | 1 | 1 | 11.32173 | -0.07817745 | 7.305351
113.236 | 6.676 | 1 | 1 | 1 | 1 | 11.32502 | -0.08304715 | 7.292753
113.246 | 6.686 | 1 | 1 | 1 | 1 | 11.31719 | -0.07929206 | 7.310539
113.257 | 6.697 | 1 | 1 | 1 | 1 | 11.32717 | -0.08828044 | 7.29939
113.268 | 6.708 | 1 | 1 | 1 | 1 | 11.3276 | -0.08149147 | 7.2995
113.278 | 6.718 | 1 | 1 | 1 | 1 | 11.32479 | -0.07863045 | 7.299996
113.289 | 6.729 | 1 | 1 | 1 | 1 | 11.32847 | -0.08013844 | 7.302967
113.299 | 6.739 | 1 | 1 | 1 | 1 | 11.33126 | -0.08141994 | 7.307592
113.31 | 6.75 | 1 | 1 | 1 | 1 | 11.3312 | -0.07238984 | 7.301055
113.32 | 6.76 | 1 | 1 | 1 | 1 | 11.32618 | -0.07812977 | 7.318521
113.331 | 6.771 | 1 | 1 | 1 | 1 | 11.33351 | -0.07784367 | 7.299047
113.341 | 6.781 | 1 | 1 | 1 | 1 | 11.33926 | -0.07476211 | 7.302318
113.352 | 6.792 | 1 | 1 | 1 | 1 | 11.3422 | -0.08237362 | 7.302428
113.362 | 6.802 | 1 | 1 | 1 | 1 | 11.33876 | -0.07724762 | 7.310873
113.373 | 6.813 | 1 | 1 | 1 | 1 | 11.33773 | -0.08406639 | 7.312847
113.384 | 6.824 | 1 | 1 | 1 | 1 | 11.33869 | -0.07787943 | 7.313157
113.394 | 6.834 | 1 | 1 | 1 | 1 | 11.33625 | -0.08198619 | 7.321272
113.405 | 6.845 | 1 | 1 | 1 | 1 | 11.34144 | -0.08025169 | 7.310539
113.415 | 6.855 | 1 | 1 | 1 | 1 | 11.34263 | -0.07545948 | 7.312165
113.426 | 6.866 | 1 | 1 | 1 | 1 | 11.34392 | -0.07930994 | 7.31854
113.436 | 6.876 | 1 | 1 | 1 | 1 | 11.335 | -0.07645488 | 7.332073
113.447 | 6.887 | 1 | 1 | 1 | 1 | 11.34382 | -0.07554889 | 7.311669
113.457 | 6.897 | 1 | 1 | 1 | 1 | 11.34266 | -0.0782311 | 7.323232
113.468 | 6.908 | 1 | 1 | 1 | 1 | 11.34543 | -0.08281469 | 7.321048
113.478 | 6.918 | 1 | 1 | 1 | 1 | 11.33797 | -0.07190108 | 7.331481
113.489 | 6.929 | 1 | 1 | 1 | 1 | 11.34858 | -0.08335114 | 7.320848
113.499 | 6.939 | 1 | 1 | 1 | 1 | 11.34506 | -0.07497668 | 7.324276
113.51 | 6.95 | 1 | 1 | 1 | 1 | 11.35303 | -0.07640123 | 7.329636
113.521 | 6.961 | 1 | 1 | 1 | 1 | 11.35235 | -0.0755012 | 7.32266
113.531 | 6.971 | 1 | 1 | 1 | 1 | 11.35236 | -0.0741899 | 7.323437
113.542 | 6.982 | 1 | 1 | 1 | 1 | 11.35355 | -0.0820756 | 7.328439
113.552 | 6.992 | 1 | 1 | 1 | 1 | 11.35051 | -0.08097887 | 7.335587
113.563 | 7.003 | 1 | 1 | 1 | 1 | 11.35787 | -0.07867217 | 7.318278
113.573 | 7.013 | 1 | 1 | 1 | 1 | 11.35524 | -0.08001328 | 7.321296
113.578 | 7.018 | 1 | 1 | 0 | 1 | 11.35792 | -0.07923245 | 7.321854