## Sheet1
Cantilever |  |  |  | Three Pt | [9 empty] | T Pt. Def | Three Pt - 100 |  |  | Three Pt - 200
Load | Aluminum | Brass | Steel | Load | Aluminum6 | Brass6 | Steel6 | Aluminum7.5 | Brass7.5 | Steel7.5 | Aluminum9 | Brass9 | Steel9 | Length | Aluminum | Brass | Steel | Aluminum | Brass | Steel
20 | 0.096 | 0.065 | 0.031 | 50 | 0.046 | 0.026 | 0.011 | 0.069 | 0.039 | 0.025 | 0.148 | 0.075 | 0.039 | 1 | 0.015 | 0.01 | 0.007 | 0.03 | 0.08 | 0.01
40 | 0.147 | 0.089 | 0.04 | 100 | 0.041 | 0.027 | 0.009 | 0.066 | 0.045 | 0.02 | 0.123 | 0.068 | 0.038 | 2 | 0.035 | 0.02 | 0.017 | 0.081 | 0.042 | 0.029
60 | 0.107 | 0.092 | 0.035 | 150 | 0.046 | 0.025 | 0.012 | 0.056 | 0.047 | 0.026 | 0.12 | 0.069 | 0.039 | 3 | 0.081 | 0.04 | 0.025 | 0.161 | 0.085 | 0.045
80 | 0.09 | 0.073 | 0.038 | 200 | 0.04 | 0.03 | 0.009 | 0.063 | 0.049 | 0.023 | 0.106 | 0.07 | 0.038 | 4 | 0.125 | 0.064 | 0.037 | 0.24 | 0.135 | 0.069
[14 empty] | 5 | 0.173 | 0.083 | 0.055 | 0.328 | 0.175 | 0.078
[14 empty] | 6 | 0.221 | 0.108 | 0.063 | 0.404 | 0.21 | 0.122
[14 empty] | 7 | 0.251 | 0.123 | 0.073 | 0.458 | 0.232 | 0.14
[14 empty] | 8 | 0.266 | 0.173 | 0.079 | 0.492 | 0.269 | 0.154
[14 empty] | 9 | 0.276 | 0.141 | 0.08 | 0.5 | 0.279 | 0.156